## Sheet2
CONCRETE CUBE REGISTER FOR TOWER 5 & 6 & POD/MRSS CUBES STRENGTH DETAILS
Sr.No | CUBE ID | Date of Casting | Concrete Grade | Location | Structure | Concrete Source | Qty. | Date of Testing | Age | Weight in Kg. | Density in MT/m3 | Load in KN | Comp. Strength in N/mm2 | Avg. Strength in N/mm2 | Comp. Strength in % | Remark
1 | 1 | 2015-11-06 | M-15 | T-5 | T-5 @ B4 LEVEL CONCRETE (85.2 MTR) GRID: PU-PX AND P6-P8 | ACC PLANT | 84 M3 | 18/06/2015 | 7 | 8.73 | 2586.667 | 243.5 | 10.82222 | 11.05333 | 73.68889
| 2 | [8 empty] | 8.261 | 2447.704 | 245.9 | 10.92889
| 3 | [8 empty] | 8.508 | 2520.889 | 256.7 | 11.40889
| 4 | [6 empty] | 2015-09-07 | 28 | 8.73 | 2586.667 | 350.6 | 15.58222 | 16.73037 | 111.5358
| 5 | [8 empty] | 8.56 | 2536.296 | 383.8 | 17.05778
| 6 | [8 empty] | 8.34 | 2471.111 | 394.9 | 17.55111
| 7 | [6 empty] | 18/06/2015 | 7 | 8.681 | 2572.148 | 220 | 9.777778 | 10.65333 | 71.02222
| 8 | [8 empty] | 8.267 | 2449.481 | 240 | 10.66667
| 9 | [8 empty] | 8.426 | 2496.593 | 259.1 | 11.51556
| 10 | [6 empty] | 2015-09-07 | 28 | 8.13 | 2408.889 | 373 | 16.57778 | 16.77037 | 111.8025
| 11 | [8 empty] | 8.25 | 2444.444 | 382 | 16.97778
| 12 | [8 empty] | 8.31 | 2462.222 | 377 | 16.75556
2 | 13 | 17/06/2015 | M-15 | T-5 | T-5 @ B4 LEVEL PCC (85.2 MTR) GRID : PX-PY1 AND P8-P11 | ACC PLANT | 113 M3 | 26/06/2015 | 7 | 8.13 | 2408.889 | 225.6 | 10.02667 | 10.05333 | 67.02222
| 14 | [8 empty] | 8.464 | 2507.852 | 210.2 | 9.342222
| 15 | [8 empty] | 8.373 | 2480.889 | 242.8 | 10.79111
| 16 | [6 empty] | 15/07/2015 | 28 | 8.145 | 2413.333 | 400.3 | 17.79111 | 17.14667 | 114.3111
| 17 | [8 empty] | 8.245 | 2442.963 | 390.2 | 17.34222
| 18 | [8 empty] | 8.33 | 2468.148 | 366.9 | 16.30667
| 19 | [6 empty] | 26/06/2015 | 7 | 8.415 | 2493.333 | 198.6 | 8.826667 | 9.807407 | 65.38272
| 20 | [8 empty] | 8.331 | 2468.444 | 207.2 | 9.208889
| 21 | [8 empty] | 8.395 | 2487.407 | 256.2 | 11.38667
| 22 | [6 empty] | 15/07/2015 | 28 | 8.245 | 2442.963 | 415.5 | 18.46667 | 17.48889 | 116.5926
| 23 | [8 empty] | 8.35 | 2474.074 | 369.8 | 16.43556
| 24 | [8 empty] | 8.16 | 2417.778 | 395.2 | 17.56444
3 | 25 | 25/06/2015 | M-15 | T-5 | T-5 @ B4 LEVEL VERTICAL PCC PY1-PAb AND P11-P15 | ACC PLANT | 20 M3 | 2015-02-07 | 7 | 8.429 | 2497.481 | 230.5 | 10.24444 | 10.0237 | 66.82469
| 26 | [8 empty] | 8.346 | 2472.889 | 219.8 | 9.768889
| 27 | [8 empty] | 8.295 | 2457.778 | 226.3 | 10.05778
| 28 | [6 empty] | 23/07/2015 | 28 | 8.393 | 2486.815 | 425 | 18.88889 | 18.85926 | 125.7284
| 29 | [8 empty] | 8.498 | 2517.926 | 417 | 18.53333
| 30 | [8 empty] | 8.389 | 2485.63 | 431 | 19.15556
4 | 31 | 2015-02-07 | M-15 | T-5 | T-5 @ B4 LEVEL PCC (VERTICAL) PU-PX AND P11-P12 (12 RM) SOUTH SIDE 85.2 MTR TO 86.4 MTR | ACC PLANT | 120 M3 | 2015-09-07 | 7 | 8.14 | 2411.852 | 210.2 | 9.342222 | 10.0963 | 67.30864
| 32 | [8 empty] | 8.22 | 2435.556 | 225.8 | 10.03556
| 33 | [8 empty] | 8.31 | 2462.222 | 245.5 | 10.91111
| 34 | [6 empty] | 30/07/2015 | 28 | 8.781 | 2601.778 | 456.8 | 20.30222 | 20.64 | 137.6
| 35 | [8 empty] | 8.643 | 2560.889 | 462.9 | 20.57333
| 36 | [8 empty] | 8.601 | 2548.444 | 473.5 | 21.04444
| 37 | [6 empty] | 2015-09-07 | 7 | 8.15 | 2414.815 | 235.8 | 10.48 | 11.31259 | 75.41728
| 38 | [8 empty] | 8.21 | 2432.593 | 242.4 | 10.77333
| 39 | [8 empty] | 8.34 | 2471.111 | 285.4 | 12.68444
| 40 | [6 empty] | 30/07/2015 | 28 | 8.489 | 2515.259 | 460.3 | 20.45778 | 20.8563 | 139.042
| 41 | [8 empty] | 8.564 | 2537.481 | 469.4 | 20.86222
| 42 | [8 empty] | 8.619 | 2553.778 | 478.1 | 21.24889
| 43 | [6 empty] | 2015-09-07 | 7 | 8.24 | 2441.481 | 200.8 | 8.924444 | 10.02815 | 66.85432
| 44 | [8 empty] | 8.312 | 2462.815 | 245.2 | 10.89778
| 45 | [8 empty] | 8.415 | 2493.333 | 230.9 | 10.26222
| 46 | [6 empty] | 30/07/2015 | 28 | 8.653 | 2563.852 | 480.9 | 21.37333 | 21.2 | 141.3333
| 47 | [8 empty] | 8.512 | 2522.074 | 476.2 | 21.16444
| 48 | [8 empty] | 8.498 | 2517.926 | 473.9 | 21.06222
5 | 49 | 2015-03-07 | M-15 | T-5 | T-5 LEVEL PCC PU-PX AND P11-P12 | ACC PLANT | 131 M3 | 2015-10-07 | 7 | 8.24 | 2441.481 | 245.8 | 10.92444 | 10.38963 | 69.2642
| 50 | [8 empty] | 8.312 | 2462.815 | 230.2 | 10.23111
| 51 | [8 empty] | 8.415 | 2493.333 | 225.3 | 10.01333
| 52 | [6 empty] | 31/07/2015 | 28 | 8.765 | 2597.037 | 429.3 | 19.08 | 19.21778 | 128.1185
| 53 | [8 empty] | 8.619 | 2553.778 | 435.6 | 19.36
| 54 | [8 empty] | 8.534 | 2528.593 | 432.3 | 19.21333
| 55 | [6 empty] | 2015-10-07 | 7 | 8.21 | 2432.593 | 245.8 | 10.92444 | 10.47556 | 69.83704
| 56 | [8 empty] | 8.39 | 2485.926 | 210.9 | 9.373333
| 57 | [8 empty] | 8.42 | 2494.815 | 250.4 | 11.12889
| 58 | [6 empty] | 31/07/2015 | 28 | 8.625 | 2555.556 | 448.6 | 19.93778 | 19.94519 | 132.9679
| 59 | [8 empty] | 8.576 | 2541.037 | 456.8 | 20.30222
| 60 | [8 empty] | 8.701 | 2578.074 | 440.9 | 19.59556
| 61 | [6 empty] | 2015-10-07 | 7 | 8.145 | 2413.333 | 250.8 | 11.14667 | 11.52 | 76.8
| 62 | [8 empty] | 8.245 | 2442.963 | 245.9 | 10.92889
| 63 | [8 empty] | 8.125 | 2407.407 | 280.9 | 12.48444
| 64 | [6 empty] | 31/07/2015 | 28 | 8.609 | 2550.815 | 450 | 20 | 20.36444 | 135.763
| 65 | [8 empty] | 8.613 | 2552 | 464.5 | 20.64444
| 66 | [8 empty] | 8.659 | 2565.63 | 460.1 | 20.44889
6 | 67 | 2015-04-07 | M-15 | MRSS AREA | MRSS AREA @ B4 LEVEL PCC GRID: PS- PAf AND P10-P11 | ACC PLANT | 50 M3 | 2015-11-07 | 7 | 8.245 | 2442.963 | 285.4 | 12.68444 | 11.61185 | 77.41235
| 68 | [8 empty] | 8.492 | 2516.148 | 252.8 | 11.23556
| 69 | [8 empty] | 8.243 | 2442.37 | 245.6 | 10.91556
| 70 | [6 empty] | 2015-01-08 | 28 | 8.469 | 2509.333 | 350.6 | 15.58222 | 16.73037 | 111.5358
| 71 | [8 empty] | 8.568 | 2538.667 | 383.8 | 17.05778
| 72 | [8 empty] | 8.701 | 2578.074 | 394.9 | 17.55111
| 73 | [6 empty] | 2015-11-07 | 7 | 8.345 | 2472.593 | 269.8 | 11.99111 | 11.39259 | 75.95062
| 74 | [8 empty] | 8.435 | 2499.259 | 268.4 | 11.92889
| 75 | [8 empty] | 8.245 | 2442.963 | 230.8 | 10.25778
| 76 | [6 empty] | 2015-01-08 | 28 | 8.634 | 2558.222 | 400.3 | 17.79111 | 17.14667 | 114.3111
| 77 | [8 empty] | 8.593 | 2546.074 | 390.2 | 17.34222
| 78 | [8 empty] | 8.485 | 2514.074 | 366.9 | 16.30667
7 | 79 | 2015-08-07 | M-15 | PODIUM AREA | PODIUM AREA HORIZONTAL PCC GRID: PAj-PAp AND P7-P17 | ACC PLANT | 36 M3 | 15/7/2015 | 7 | 8.51 | 2521.481 | 285.4 | 12.68444 | 12.31111 | 82.07407
| 80 | [8 empty] | 8.412 | 2492.444 | 268.4 | 11.92889
| 81 | [8 empty] | 8.175 | 2422.222 | 277.2 | 12.32
| 82 | [6 empty] | 2015-05-08 | 28 | 8.801 | 2607.704 | 439.8 | 19.54667 | 20.40593 | 136.0395
| 83 | [8 empty] | 8.765 | 2597.037 | 466.5 | 20.73333
| 84 | [8 empty] | 8.469 | 2509.333 | 471.1 | 20.93778
| 85 | [6 empty] | 15/7/2015 | 7 | 8.435 | 2499.259 | 250.4 | 11.12889 | 10.47556 | 69.83704
| 86 | [8 empty] | 8.398 | 2488.296 | 245.8 | 10.92444
| 87 | [8 empty] | 8.517 | 2523.556 | 210.9 | 9.373333
| 88 | [6 empty] | 2015-05-08 | 28 | 8.512 | 2522.074 | 445.3 | 19.79111 | 20.63111 | 137.5407
| 89 | [8 empty] | 8.609 | 2550.815 | 478.1 | 21.24889
| 90 | [8 empty] | 8.661 | 2566.222 | 469.2 | 20.85333
8 | 91 | 2015-10-07 | M-15 | T-5 | T-5 VERTICAL PLUM CONCRETE GRID: P48-P48/P-59 ( PCC TOP 86.1 MTR | ACC PLANT | 32 M3 | 17/07/2015 | 7 | 8.459 | 2506.37 | 249.2 | 11.07556 | 10.49333 | 69.95556
| 92 | [8 empty] | 8.386 | 2484.741 | 221.7 | 9.853333
| 93 | [8 empty] | 8.472 | 2510.222 | 237.4 | 10.55111
| 94 | [6 empty] | 2015-07-08 | 28 | 8.793 | 2605.333 | 448.6 | 19.93778 | 20.15852 | 134.3901
| 95 | [8 empty] | 8.809 | 2610.074 | 459.8 | 20.43556
| 96 | [8 empty] | 8.765 | 2597.037 | 452.3 | 20.10222
| 97 | [6 empty] | 17/07/2015 | 7 | 8.571 | 2539.556 | 261 | 11.6 | 10.94667 | 72.97778
| 98 | [8 empty] | 8.321 | 2465.481 | 253.7 | 11.27556
| 99 | [8 empty] | 8.495 | 2517.037 | 224.2 | 9.964444
| 100 | [6 empty] | 2015-07-08 | 28 | 8.812 | 2610.963 | 466.9 | 20.75111 | 20.82519 | 138.8346
| 101 | [8 empty] | 8.693 | 2575.704 | 476.5 | 21.17778
| 102 | [8 empty] | 8.581 | 2542.519 | 462.3 | 20.54667
| 103 | [6 empty] | 17/07/2015 | 7 | 8.325 | 2466.667 | 211.5 | 9.4 | 10.33037 | 68.86914
| 104 | [8 empty] | 8.517 | 2523.556 | 235.7 | 10.47556
| 105 | [8 empty] | 8.491 | 2515.852 | 250.1 | 11.11556
| 106 | [6 empty] | 2015-07-08 | 28 | 8.488 | 2514.963 | 481.2 | 21.38667 | 21.1037 | 140.6914
| 107 | [8 empty] | 8.564 | 2537.481 | 469.2 | 20.85333
| 108 | [8 empty] | 8.605 | 2549.63 | 474.1 | 21.07111
9 | 109 | 2015-11-07 | M-15 | MRSS AREA | MRSS TANK AREA GRID: P48-P48/P59 PCC | ACC PLANT | 72 M3 | 18/07/2015 | 7 | 8.359 | 2476.741 | 285.2 | 12.67556 | 11.82963 | 78.8642
| 110 | [8 empty] | 8.512 | 2522.074 | 268.6 | 11.93778
| 111 | [8 empty] | 8.421 | 2495.111 | 244.7 | 10.87556
| 112 | [6 empty] | 2015-08-08 | 28 | 8.585 | 2543.704 | 459.1 | 20.40444 | 20.50667 | 136.7111
| 113 | [8 empty] | 8.698 | 2577.185 | 463.9 | 20.61778
| 114 | [8 empty] | 8.772 | 2599.111 | 461.2 | 20.49778
| 115 | [6 empty] | 18/07/2015 | 7 | 8.421 | 2495.111 | 277.3 | 12.32444 | 11.8 | 78.66667
| 116 | [8 empty] | 8.394 | 2487.111 | 268.4 | 11.92889
| 117 | [8 empty] | 8.452 | 2504.296 | 250.8 | 11.14667
| 118 | [6 empty] | 2015-08-08 | 28 | 8.821 | 2613.63 | 481.5 | 21.4 | 20.99111 | 139.9407
| 119 | [8 empty] | 8.645 | 2561.481 | 470.2 | 20.89778
| 120 | [8 empty] | 8.465 | 2508.148 | 465.2 | 20.67556
10 | 121 | 13/07/2015 | M-15 | MRSS AREA | T-5 MRSS AREA GRID NO: PAq-PAs | ACC PLANT | 27 M3 | 20/07/2015 | 7 | 8.616 | 2552.889 | 269.8 | 11.99111 | 11.21185 | 74.74568
| 122 | [8 empty] | 8.527 | 2526.519 | 235.4 | 10.46222
| 123 | [8 empty] | 8.317 | 2464.296 | 251.6 | 11.18222
| 124 | [6 empty] | 2015-10-08 | 28 | 8.705 | 2579.259 | 469.3 | 20.85778 | 21.08593 | 140.5728
| 125 | [8 empty] | 8.695 | 2576.296 | 480.1 | 21.33778
| 126 | [8 empty] | 8.543 | 2531.259 | 473.9 | 21.06222
| 127 | [6 empty] | 20/07/2015 | 7 | 8.394 | 2487.111 | 270.4 | 12.01778 | 11.66519 | 77.7679
| 128 | [8 empty] | 8.502 | 2519.111 | 253.3 | 11.25778
| 129 | [8 empty] | 8.471 | 2509.926 | 263.7 | 11.72
| 130 | [6 empty] | 2015-10-08 | 28 | 8.449 | 2503.407 | 430.5 | 19.13333 | 19.36148 | 129.0765
| 131 | [8 empty] | 8.605 | 2549.63 | 451.2 | 20.05333
| 132 | [8 empty] | 8.713 | 2581.63 | 425.2 | 18.89778
11 | 133 | 15/07/2015 | M-15 | MRSS AREA | MRSS AREA VERTICAL PCC P44-P47 AND PAp-PAs | ACC PLANT | 38 M3 | 22/07/2015 | 7 | 8.372 | 2480.593 | 229.5 | 10.2 | 10.53926 | 70.26173
| 134 | [8 empty] | 8.05 | 2385.185 | 235.1 | 10.44889
| 135 | [8 empty] | 8.215 | 2434.074 | 246.8 | 10.96889
| 136 | [6 empty] | 2015-12-08 | 28 | 8.75 | 2592.593 | 485.3 | 21.56889 | 21.05185 | 140.3457
| 137 | [8 empty] | 8.723 | 2584.593 | 464.6 | 20.64889
| 138 | [8 empty] | 8.709 | 2580.444 | 471.1 | 20.93778
| 139 | [6 empty] | 22/07/2015 | 7 | 8.192 | 2427.259 | 249.9 | 11.10667 | 10.76148 | 71.74321
| 140 | [8 empty] | 8.253 | 2445.333 | 220.1 | 9.782222
| 141 | [8 empty] | 8.112 | 2403.556 | 256.4 | 11.39556
| 142 | [6 empty] | 2015-12-08 | 28 | 8.81 | 2610.37 | 415.1 | 18.44889 | 19.50222 | 130.0148
| 143 | [8 empty] | 8.675 | 2570.37 | 436.2 | 19.38667
| 144 | [8 empty] | 8.683 | 2572.741 | 465.1 | 20.67111
12 | 145 | 16/07/2015 | M-15 | MRSS AREA | MRSS AREA VERTICAL GRID P44-P47 AND PAp-PAs | ACC PLANT | 17 M3 | 23/07/2015 | 7 | 8.296 | 2458.074 | 235.5 | 10.46667 | 10.42963 | 69.53086
| 146 | [8 empty] | 8.401 | 2489.185 | 225.6 | 10.02667
| 147 | [8 empty] | 8.319 | 2464.889 | 242.9 | 10.79556
| 148 | [6 empty] | 13/08/2015 | 28 | 8.595 | 2546.667 | 481.6 | 21.40444 | 20.67407 | 137.8272
| 149 | [8 empty] | 8.705 | 2579.259 | 463.5 | 20.6
| 150 | [8 empty] | 8.612 | 2551.704 | 450.4 | 20.01778
| 151 | [6 empty] | 23/07/2015 | 7 | 8.109 | 2402.667 | 251.2 | 11.16444 | 11.2237 | 74.82469
| 152 | [8 empty] | 8.119 | 2405.63 | 256.6 | 11.40444
| 153 | [8 empty] | 8.205 | 2431.111 | 249.8 | 11.10222
| 154 | [6 empty] | 13/08/2015 | 28 | 8.533 | 2528.296 | 479.2 | 21.29778 | 21.29481 | 141.9654
| 155 | [8 empty] | 8.611 | 2551.407 | 489.9 | 21.77333
| 156 | [8 empty] | 8.699 | 2577.481 | 468.3 | 20.81333
13 | 157 | 16/07/2015 | M-40 | T-5 | T-5 TOWER CRANE FOUNDATION | ACC PLANT | 34 M3 | 23/07/2015 | 7 | 8.396 | 2487.704 | 725.3 | 32.23556 | 32.62222 | 217.4815
| 158 | [8 empty] | 8.254 | 2445.63 | 731.5 | 32.51111
| 159 | [8 empty] | 8.107 | 2402.074 | 745.2 | 33.12
| 160 | [6 empty] | 13/08/2015 | 28 | 8.539 | 2530.074 | 1100.3 | 48.90222 | 51.64 | 344.2667
| 161 | [8 empty] | 8.841 | 2619.556 | 1305.2 | 58.00889
| 162 | [8 empty] | 8.659 | 2565.63 | 1080.2 | 48.00889
| 163 | [6 empty] | 23/07/2015 | 7 | 8.781 | 2601.778 | 780.3 | 34.68 | 35.27704 | 235.1802
| 164 | [8 empty] | 8.85 | 2622.222 | 790.4 | 35.12889
| 165 | [8 empty] | 8.61 | 2551.111 | 810.5 | 36.02222
| 166 | [6 empty] | 13/08/2015 | 28 | 8.839 | 2618.963 | 1360.8 | 60.48 | 57.99407 | 386.6272
| 167 | [8 empty] | 8.736 | 2588.444 | 1203.2 | 53.47556
| 168 | [8 empty] | 8.659 | 2565.63 | 1350.6 | 60.02667
| 169 | [6 empty] | 23/07/2015 | 7 | 8.554 | 2534.519 | 805.3 | 35.79111 | 35.57037 | 237.1358
| 170 | [8 empty] | 8.492 | 2516.148 | 810.4 | 36.01778
| 171 | [8 empty] | 8.364 | 2478.222 | 785.3 | 34.90222
| 172 | [6 empty] | 13/08/2015 | 28 | 8.669 | 2568.593 | 1006.6 | 44.73778 | 52.51556 | 350.1037
| 173 | [8 empty] | 8.783 | 2602.37 | 1329.6 | 59.09333
| 174 | [8 empty] | 8.834 | 2617.481 | 1208.6 | 53.71556
14 | 175 | 19/07/2015 | M-40 | T-5 | TOWER CRANE PEDESTAL | ACC PLANT | 22 M3 | 22/07/2015 | 3 |  | 0 |  | 0 | 0 | 0
| 176 | [9 empty] | 0 |  | 0
| 177 | [9 empty] | 0 |  | 0
| 178 | [6 empty] | 14/08/2015 | 28 | 8.754 | 2593.778 | 1030.6 | 45.80444 | 49.84741 | 124.6185
| 179 | [8 empty] | 8.795 | 2605.926 | 1091.8 | 48.52444
| 180 | [8 empty] | 8.823 | 2614.222 | 1242.3 | 55.21333
| 181 | [6 empty] | 24/07/2015 | 7 | 8.454 | 2504.889 | 802.3 | 35.65778 | 35.63556 | 89.08889
| 182 | [8 empty] | 8.501 | 2518.815 | 812.5 | 36.11111
| 183 | [8 empty] | 8.631 | 2557.333 | 790.6 | 35.13778
| 184 | [6 empty] | 14/08/2015 | 28 | 8.759 | 2595.259 | 1309.5 | 58.2 | 51.3437 | 128.3593
| 185 | [8 empty] | 8.61 | 2551.111 | 1050.6 | 46.69333
| 186 | [8 empty] | 8.693 | 2575.704 | 1105.6 | 49.13778
| 187 | [6 empty] | 24/07/2015 | 7 | 8.459 | 2506.37 | 805 | 35.77778 | 35.48148 | 88.7037
| 188 | [8 empty] | 8.694 | 2576 | 810 | 36
| 189 | [8 empty] | 8.789 | 2604.148 | 780 | 34.66667
| 190 | [6 empty] | 14/08/2015 | 28 | 8.584 | 2543.407 | 1203.5 | 53.48889 | 50.48889 | 126.2222
| 191 | [8 empty] | 8.689 | 2574.519 | 1108.6 | 49.27111
| 192 | [8 empty] | 8.795 | 2605.926 | 1095.9 | 48.70667
15 | 193 | 20/07/2015 | M-15 | T-5 | CURVE AREA BOUNDARE WALL GRID:5B3 -5B8 AND 5B3 -5B2 | ACC PLANT | 45 M3 | 27/07/15 | 7 | 8.554 | 2534.519 | 221.5 | 9.844444 | 10.31556 | 68.77037
| 194 | [8 empty] | 8.701 | 2578.074 | 230.9 | 10.26222
| 195 | [8 empty] | 8.356 | 2475.852 | 243.9 | 10.84
| 196 | [6 empty] | 17/08/2015 | 28 | 8.785 | 2602.963 | 410.4 | 18.24 | 19.32741 | 128.8494
| 197 | [8 empty] | 8.793 | 2605.333 | 465.3 | 20.68
| 198 | [8 empty] | 8.44 | 2500.741 | 428.9 | 19.06222
| 199 | [6 empty] | 27/07/15 | 7 | 8.291 | 2456.593 | 235.9 | 10.48444 | 10.48296 | 69.88642
| 200 | [8 empty] | 8.192 | 2427.259 | 244.8 | 10.88
| 201 | [8 empty] | 8.451 | 2504 | 226.9 | 10.08444
| 202 | [6 empty] | 17/08/2015 | 28 | 8.683 | 2572.741 | 445.5 | 19.8 | 20.64593 | 137.6395
| 203 | [8 empty] | 8.74 | 2589.63 | 467.7 | 20.78667
| 204 | [8 empty] | 8.644 | 2561.185 | 480.4 | 21.35111
16 | 205 | 21/07/2015 | M-15 | T-5 | TOWER 5 BOUNDARE WALL 2ND LIFTGRID:5B3-5B8 & 5B2-5A12 | ACC PLANT | 46 M3 | 28/07/2015 | 7 | 8.254 | 2445.63 | 241.8 | 10.74667 | 10.11259 | 67.41728
| 206 | [8 empty] | 8.369 | 2479.704 | 230.6 | 10.24889
| 207 | [8 empty] | 8.501 | 2518.815 | 210.2 | 9.342222
| 208 | [6 empty] | 18/08/2015 | 28 | 8.56 | 2536.296 | 520.1 | 23.11556 | 21.74222 | 144.9481
| 209 | [8 empty] | 8.469 | 2509.333 | 460.3 | 20.45778
| 210 | [8 empty] | 8.375 | 2481.481 | 487.2 | 21.65333
| 211 | [6 empty] | 28/07/2015 | 7 | 8.642 | 2560.593 | 259.3 | 11.52444 | 11.41926 | 76.1284
| 212 | [8 empty] | 8.25 | 2444.444 | 260.2 | 11.56444
| 213 | [8 empty] | 8.199 | 2429.333 | 251.3 | 11.16889
| 214 | [6 empty] | 18/08/2015 | 28 | 8.4734 | 2510.637 | 473.9 | 21.06222 | 21.2 | 141.3333
| 215 | [8 empty] | 8.558 | 2535.704 | 476.2 | 21.16444
| 216 | [8 empty] | 8.492 | 2516.148 | 480.9 | 21.37333
17 | 217 | 23/07/2015 | M-15 | MRSS AREA | MRSS AREA VERTICAL WALL PCC | ACC PLANT | 21 M3 | 30/07/2015 | 7 | 8.359 | 2476.741 | 238.9 | 10.61778 | 10.79704 | 71.98025
| 218 | [8 empty] | 8.411 | 2492.148 | 246.5 | 10.95556
| 219 | [8 empty] | 8.509 | 2521.185 | 243.4 | 10.81778
| 220 | [6 empty] | 20/08/2015 | 28 | 8.352 | 2474.667 | 510 | 22.66667 | 20.2563 | 135.042
| 221 | [8 empty] | 8.653 | 2563.852 | 397.2 | 17.65333
| 222 | [8 empty] | 8.512 | 2522.074 | 460.1 | 20.44889
| 223 | [6 empty] | 30/07/2015 | 7 | 8.611 | 2551.407 | 253.4 | 11.26222 | 11.31852 | 75.45679
| 224 | [8 empty] | 8.403 | 2489.778 | 259.4 | 11.52889
| 225 | [8 empty] | 8.361 | 2477.333 | 251.2 | 11.16444
| 226 | [6 empty] | 20/08/2015 | 28 | 8.554 | 2534.519 | 456.8 | 20.30222 | 20.64 | 137.6
| 227 | [8 empty] | 8.701 | 2578.074 | 462.9 | 20.57333
| 228 | [8 empty] | 8.192 | 2427.259 | 473.5 | 21.04444
18 | 229 | 24/07/2015 | M-15 | MRSS AREA | VERTICAL 1 ST LIFT GRID :P43-P44 | ACC PLANT | 28M3 | 31/07/2015 | 7 | 8.438 | 2500.148 | 240.6 | 10.69333 | 10.87111 | 72.47407
| 230 | [8 empty] | 8.45 | 2503.704 | 240.9 | 10.70667
| 231 | [8 empty] | 8.534 | 2528.593 | 252.3 | 11.21333
| 232 | [6 empty] | 21/08/2015 | 28 | 8.499 | 2518.222 | 473.9 | 21.06222 | 20.3837 | 135.8914
| 233 | [8 empty] | 8.653 | 2563.852 | 480.7 | 21.36444
| 234 | [8 empty] | 8.512 | 2522.074 | 421.3 | 18.72444
| 235 | [6 empty] | 31/07/2015 | 7 | 8.61 | 2551.111 | 249.5 | 11.08889 | 11.40444 | 76.02963
| 236 | [8 empty] | 8.426 | 2496.593 | 261.4 | 11.61778
| 237 | [8 empty] | 8.624 | 2555.259 | 258.9 | 11.50667
| 238 | [6 empty] | 21/08/2015 | 28 | 8.611 | 2551.407 | 503.1 | 22.36 | 19.76148 | 131.7432
| 239 | [8 empty] | 8.744 | 2590.815 | 430.5 | 19.13333
| 240 | [8 empty] | 8.598 | 2547.556 | 400.3 | 17.79111
19 | 241 | 25/07/2015 | M-15 | MRSS AREA | BOUNDARY WALL GRID: P46 TO P43 | ACC PLANT | 38 M3 | 2015-01-08 | 7 | 8.789 | 2604.148 | 243.5 | 10.82222 | 11.05333 | 73.68889
| 242 | [8 empty] | 8.653 | 2563.852 | 245.9 | 10.92889
| 243 | [8 empty] | 8.598 | 2547.556 | 256.7 | 11.40889
| 244 | [6 empty] | 22/08/2015 | 28 | 8.642 | 2560.593 | 440.2 | 19.56444 | 18.28444 | 121.8963
| 245 | [8 empty] | 8.51 | 2521.481 | 392.1 | 17.42667
| 246 | [8 empty] | 8.369 | 2479.704 | 401.9 | 17.86222
| 247 | [6 empty] | 2015-01-08 | 7 | 8.605 | 2549.63 | 225.6 | 10.02667 | 10.05333 | 67.02222
| 248 | [8 empty] | 8.456 | 2505.481 | 210.2 | 9.342222
| 249 | [8 empty] | 8.325 | 2466.667 | 242.8 | 10.79111
| 250 | [6 empty] | 22/08/2015 | 28 | 8.356 | 2475.852 | 501.2 | 22.27556 | 20.81778 | 138.7852
| 251 | [8 empty] | 8.4 | 2488.889 | 432.1 | 19.20444
| 252 | [8 empty] | 8.579 | 2541.926 | 471.9 | 20.97333
20 | 253 | 27/07/2015 | M-15 | MRSS AREA | BOUNDARY WALL GRID: P46 TO P47 | ACC PLANT | 16 M3 | 2015-03-08 | 7 | 8.613 | 2552 | 230.5 | 10.24444 | 10.0237 | 66.82469
| 254 | [8 empty] | 8.744 | 2590.815 | 219.8 | 9.768889
| 255 | [8 empty] | 8.598 | 2547.556 | 226.3 | 10.05778
| 256 | [6 empty] | 24/08/2015 | 28 | 8.82 | 2613.333 | 480.3 | 21.34667 | 20.58519 | 137.2346
| 257 | [8 empty] | 8.45 | 2503.704 | 520.7 | 23.14222
| 258 | [8 empty] | 8.405 | 2490.37 | 388.5 | 17.26667
21 | 259 | 28/07/2015 | M-15 | MRSS AREA | BOUNDARY WALL GRID: P46 TO P47 2 ND LIFT | ACC PLANT | 22M3 | 2015-04-08 | 7 | 8.569 | 2538.963 | 248.6 | 11.04889 | 11.46815 | 76.45432
| 260 | [8 empty] | 8.678 | 2571.259 | 261.2 | 11.60889
| 261 | [8 empty] | 8.781 | 2601.778 | 264.3 | 11.74667
| 262 | [6 empty] | 25/08/2015 | 28 | 8.385 | 2484.444 | 440.1 | 19.56 | 18.75259 | 125.0173
| 263 | [8 empty] | 8.44 | 2500.741 | 399.9 | 17.77333
| 264 | [8 empty] | 8.429 | 2497.481 | 425.8 | 18.92444
| 265 | [6 empty] | 2015-04-08 | 7 | 8.495 | 2517.037 | 255.3 | 11.34667 | 11.90815 | 79.38765
| 266 | [8 empty] | 8.76 | 2595.556 | 270.1 | 12.00444
| 267 | [8 empty] | 8.644 | 2561.185 | 278.4 | 12.37333
| 268 | [6 empty] | 25/08/2015 | 28 | 8.659 | 2565.63 | 456.3 | 20.28 | 19.6637 | 131.0914
| 269 | [8 empty] | 8.534 | 2528.593 | 448.2 | 19.92
| 270 | [8 empty] | 8.488 | 2514.963 | 422.8 | 18.79111
22 | 271 | 30/07/2015 | M-15 | MRSS AREA | MRSS AREA BOUNDARY WALL 2ND LIFT GRID:P41-P43a/PAq-PAr | ACC PLANT | 21.5 M3 | 2015-06-08 | 7 | 8.489 | 2515.259 | 273.6 | 12.16 | 12.23556 | 81.57037
| 272 | [8 empty] | 8.561 | 2536.593 | 281.4 | 12.50667
| 273 | [8 empty] | 8.708 | 2580.148 | 270.9 | 12.04
| 274 | [6 empty] | 27/08/2015 | 28 | 8.82 | 2613.333 | 480.3 | 21.34667 | 20.58519 | 137.2346
| 275 | [8 empty] | 8.45 | 2503.704 | 520.7 | 23.14222
| 276 | [8 empty] | 8.405 | 2490.37 | 388.5 | 17.26667
| 277 | [6 empty] | 2015-06-08 | 7 | 8.626 | 2555.852 | 264.8 | 11.76889 | 12.2563 | 81.70864
| 278 | [8 empty] | 8.801 | 2607.704 | 279.1 | 12.40444
| 279 | [8 empty] | 8.522 | 2525.037 | 283.4 | 12.59556
| 280 | [6 empty] | 27/08/2015 | 28 | 8.385 | 2484.444 | 440.1 | 19.56 | 18.75259 | 125.0173
| 281 | [8 empty] | 8.44 | 2500.741 | 399.9 | 17.77333
| 282 | [8 empty] | 8.429 | 2497.481 | 425.8 | 18.92444
23 | 283 | 31/07/2015 | M-15 | MRSS AREA AND T5 | MRSS AREA BOUNDARY WALL 2ND LIFT GRID:PAq-PAn/P41-P42 | ACC PLANT | 22.5M3 | 2015-07-08 | 7 | 8.569 | 2538.963 | 275.4 | 12.24 | 11.96296 | 79.75309
| 284 | [8 empty] | 8.678 | 2571.259 | 260.8 | 11.59111
| 285 | [8 empty] | 8.781 | 2601.778 | 271.3 | 12.05778
| 286 | [6 empty] | 28/08/2015 | 28 | 8.385 | 2484.444 | 440.1 | 19.56 | 18.75259 | 125.0173
| 287 | [8 empty] | 8.44 | 2500.741 | 399.9 | 17.77333
| 288 | [8 empty] | 8.429 | 2497.481 | 425.8 | 18.92444
| 289 | [6 empty] | 2015-07-08 | 7 | 8.495 | 2517.037 | 255.3 | 11.34667 | 11.90815 | 79.38765
| 290 | [8 empty] | 8.76 | 2595.556 | 270.1 | 12.00444
| 291 | [8 empty] | 8.644 | 2561.185 | 278.4 | 12.37333
| 292 | [6 empty] | 28/08/2015 | 28 | 8.659 | 2565.63 | 456.3 | 20.28 | 19.6637 | 131.0914
| 293 | [8 empty] | 8.534 | 2528.593 | 448.2 | 19.92
| 294 | [8 empty] | 8.488 | 2514.963 | 422.8 | 18.79111
24 | 295 | 2015-01-08 | M-15 | T-5 | T5 VERTICAL PCC 1ST LIFT GRID: P49-P50 AND HAREZONTAL, VERTICAL GRID: P17-P19 | ACC PLANT | 18M3 | 2015-08-08 | 7 | 8.821 | 2613.63 | 270.1 | 12.00444 | 12.54222 | 83.61481
| 296 | [8 empty] | 8.605 | 2549.63 | 285.3 | 12.68
| 297 | [8 empty] | 8.594 | 2546.37 | 291.2 | 12.94222
| 298 | [6 empty] | 29/8/2015 | 28 | 8.689 | 2574.519 | 399.8 | 17.76889 | 19.56444 | 130.4296
| 299 | [8 empty] | 8.583 | 2543.111 | 459.6 | 20.42667
| 300 | [8 empty] | 8.485 | 2514.074 | 461.2 | 20.49778
| 301 | [6 empty] | 2015-08-08 | 7 | 8.586 | 2544 | 269.2 | 11.96444 | 12.15407 | 81.02716
| 302 | [8 empty] | 8.725 | 2585.185 | 263.1 | 11.69333
| 303 | [8 empty] | 8.76 | 2595.556 | 288.1 | 12.80444
| 304 | [6 empty] | 29/8/2015 | 28 | 8.591 | 2545.481 | 548.2 | 24.36444 | 22.5437 | 150.2914
| 305 | [8 empty] | 8.644 | 2561.185 | 483.3 | 21.48
| 306 | [8 empty] | 8.702 | 2578.37 | 490.2 | 21.78667
25 | 307 | 2015-03-08 | M-15 | T-5 | T5 VERTICAL AND HAREZONTAL PCC | ACC PLANT | 32 M3 | 2015-10-08 | 7 | 8.301 | 2459.556 | 279 | 12.4 | 12.19259 | 81.28395
| 308 | [8 empty] | 8.548 | 2532.741 | 301 | 13.37778
| 309 | [8 empty] | 8.288 | 2455.704 | 243 | 10.8
| 310 | [6 empty] | 31/08/2015 | 28 | 8.329 | 2467.852 | 429.3 | 19.08 | 20.24741 | 134.9827
| 311 | [8 empty] | 8.411 | 2492.148 | 471.5 | 20.95556
| 312 | [8 empty] | 8.442 | 2501.333 | 465.9 | 20.70667
| 313 | [6 empty] | 2015-10-08 | 7 | 8.313 | 2463.111 | 260 | 11.55556 | 12.59259 | 83.95062
| 314 | [8 empty] | 8.409 | 2491.556 | 309 | 13.73333
| 315 | [8 empty] | 8.271 | 2450.667 | 281 | 12.48889
| 316 | [6 empty] | 31/08/2015 | 28 | 8.315 | 2463.704 | 510.1 | 22.67111 | 21.79111 | 145.2741
| 317 | [8 empty] | 8.392 | 2486.519 | 471.5 | 20.95556
| 318 | [8 empty] | 8.41 | 2491.852 | 489.3 | 21.74667
26 | 319 | 2015-04-08 | M-15 | T-5 | PODIUM AREA HORIZONTAL AND VERTICAL P.C.C,TOWER CRANE BASE VERTICAL P.C.C T6 MRSS AREA HORIZONTAL P.C.C | ACC PLANT | 52M3 | 2015-11-08 | 7 | 8.199 | 2429 | 251.9 | 11.19556 | 11.17 | 74
| 320 | [8 empty] | 8.254 | 2446 | 260.2 | 11.56444
| 321 | [8 empty] | 8.25 | 2444 | 241.8 | 10.75
| 322 | [6 empty] | 2015-01-09 | 28 | 8.45 | 2503 | 498.5 | 22.15 | 21.54 | 143.6
| 323 | [8 empty] | 8.385 | 2484.444 | 482.1 | 21.43
| 324 | [8 empty] | 8.392 | 2486 | 473.4 | 21.04
| 325 | [6 empty] | 2015-11-08 | 7 | 8.24 | 2441.481 | 200.8 | 8.924444 | 10.83407 | 72.22716
| 326 | [8 empty] | 8.312 | 2462.815 | 245.2 | 10.89778
| 327 | [8 empty] | 8.34 | 2471 | 285.4 | 12.68
| 328 | [6 empty] | 2015-01-09 | 28 | 8.39 | 2485.926 | 479.1 | 21.29333 | 21.25333 | 141.6889
| 329 | [8 empty] | 8.325 | 2466.667 | 485.7 | 21.58667
| 330 | [8 empty] | 8.315 | 2463.704 | 469.8 | 20.88
27 | 331 | 2015-05-08 | M-15 | T-5 | T-5 PODIUM AREA VERTICAL P.C.C | ACC PLANT | 50M3 | 2015-12-08 | 28 | 8.429 | 2497.481 | 230.5 | 10.24444 | 10.0237 | 66.82469
| 332 | [8 empty] | 8.346 | 2472.889 | 219.8 | 9.768889
| 333 | [8 empty] | 8.395 | 2487.407 | 226.3 | 10.05778
| 334 | [6 empty] | 2015-02-09 | 28 | 8.34 | 2471.111 | 498.5 | 22.15556 | 21.54074 | 143.6049
| 335 | [8 empty] | 8.445 | 2502.222 | 482.1 | 21.42667
| 336 | [8 empty] | 8.305 | 2460.741 | 473.4 | 21.04
| 337 | [6 empty] | 2015-12-08 | 7 | 8.261 | 2447.704 | 245.9 | 10.92889 | 12.23556 | 81.57037
| 338 | [8 empty] | 8.35 | 2474.074 | 369.8 | 16.43556
| 339 | [8 empty] | 8.464 | 2507.852 | 210.2 | 9.342222
| 340 | [6 empty] | 2015-02-09 | 28 | 8.46 | 2506.667 | 517.2 | 22.98667 | 22.64593 | 150.9728
| 341 | [8 empty] | 8.47 | 2509.63 | 512.1 | 22.76
| 342 | [8 empty] | 8.53 | 2527.407 | 499.3 | 22.19111
28 | 343 | 2015-06-08 | M-15 | T-6 | MRSS AREA VERTICAL AND HORIZONTAL P.C.C(DRID P-AP-PAn/P2a-P46) | ACC PLANT | 25M3 | 13/8/15 | 7 | 8.426 | 2496.593 | 225.1 | 10.00444 | 11.57481 | 77.16543
| 344 | [8 empty] | 8.529 | 2527.111 | 251.2 | 11.16444
| 345 | [8 empty] | 8.352 | 2474.667 | 305 | 13.55556
| 346 | [6 empty] | 2015-03-09 | 28 | 8.275 | 2451.852 | 415.2 | 18.45333 | 19.21481 | 128.0988
| 347 | [8 empty] | 8.265 | 2448.889 | 452.1 | 20.09333
| 348 | [8 empty] | 8.375 | 2481.481 | 429.7 | 19.09778
| 349 | [6 empty] | 13/8/15 | 7 | 8.571 | 2539.556 | 261 | 11.6 | 11 | 73.33333
| 350 | [8 empty] | 8.341 | 2471.407 | 235.7 | 10.47556
| 351 | [8 empty] | 8.495 | 2517.037 | 245.8 | 10.92444
| 352 | [6 empty] | 2015-03-09 | 28 | 8.402 | 2489.481 | 480 | 21.33333 | 19.42074 | 129.4716
| 353 | [8 empty] | 8.33 | 2468.148 | 395.6 | 17.58222
| 354 | [8 empty] | 8.34 | 2471.111 | 435.3 | 19.34667
29 | 355 | 2015-07-08 | M-15 | T-5 | T-5 PODIUM VERTICAL AND HORIZOMTAL P.C.C(P49-P48) /MRSS AREA VERTICAL AND HORIZONTAL P.C.C(PAn-PAi/P42-P41) | ACC PLANT | 17M3 | 14/8/15 | 7 | 8.325 | 2466.667 | 277.3 | 12.32444 | 11.8 | 78.66667
| 356 | [8 empty] | 8.517 | 2523.556 | 268.4 | 11.92889
| 357 | [8 empty] | 8.491 | 2515.852 | 250.8 | 11.14667
| 358 | [6 empty] | 2015-04-09 | 28 | 8.525 | 2525.926 | 448.8 | 19.94667 | 20.75704 | 138.3802
| 359 | [8 empty] | 8.47 | 2509.63 | 517.1 | 22.98222
| 360 | [8 empty] | 8.385 | 2484.444 | 435.2 | 19.34222
| 361 | [6 empty] | 14/8/15 | 7 | 8.245 | 2442.963 | 280.4 | 12.46222 | 10.91556 | 72.77037
| 362 | [8 empty] | 8.492 | 2516.148 | 210.9 | 9.373333
| 363 | [8 empty] | 8.243 | 2442.37 | 245.5 | 10.91111
| 364 | [6 empty] | 2015-04-09 | 28 | 8.329 | 2467.852 | 461.9 | 20.52889 | 21.7363 | 144.9086
| 365 | [8 empty] | 8.735 | 2588.148 | 532.1 | 23.64889
| 366 | [8 empty] | 8.625 | 2555.556 | 473.2 | 21.03111
30 | 367 | 2015-08-08 | M-15 | T-6/T-5 | T-6 CURVE AREA VERTICAL P45-P47,T-5 PODIUM AREA VERTICAL P45/P47 | ACC PLANT | 33M3 | 15/8/15 | 7 | 8.485 | 2514.074 | 320.8 | 14.25778 | 12.49481 | 83.29877
| 368 | [8 empty] | 8.674 | 2570.074 | 307.2 | 13.65333
| 369 | [8 empty] | 8.665 | 2567.407 | 215.4 | 9.573333
| 370 | [6 empty] | 2015-05-09 | 28 | 8.429 | 2497.481 | 532.2 | 23.65333 | 22.13481 | 147.5654
| 371 | [8 empty] | 8.611 | 2551.407 | 543.7 | 24.16444
| 372 | [8 empty] | 8.621 | 2554.37 | 418.2 | 18.58667
| 373 | [6 empty] | 15/8/15 | 7 | 8.549 | 2533.037 | 251.7 | 11.18667 | 12.62667 | 84.17778
| 374 | [8 empty] | 8.699 | 2577.481 | 269.4 | 11.97333
| 375 | [8 empty] | 8.583 | 2543.111 | 331.2 | 14.72
| 376 | [6 empty] | 2015-05-09 | 28 | 8.592 | 2545.778 | 463 | 20.57778 | 21.28889 | 141.9259
| 377 | [8 empty] | 8.657 | 2565.037 | 527 | 23.42222
| 378 | [8 empty] | 8.315 | 2463.704 | 447 | 19.86667
31 | 379 | 2015-11-08 | M-15 | T-5 | T-5 MRSS AREA,T-5 PODIUM AREA VERTICAL,MRSS AREA VERTICAL | ACC PLANT | 28M3 | 18/8/15 | 7 | 8.612 | 2551.704 | 257.2 | 11.43111 | 10.73778 | 71.58519
| 380 | [8 empty] | 8.593 | 2546.074 | 227.1 | 10.09333
| 381 | [8 empty] | 8.458 | 2506.074 | 240.5 | 10.68889
| 382 | [6 empty] | 2015-08-09 | 28 | 8.055 | 2386.667 | 496.4 | 22.06222 | 21.42711 | 142.8474
| 383 | [8 empty] | 8.351 | 2474.37 | 514.23 | 22.85467
| 384 | [8 empty] | 8.429 | 2497.481 | 435.7 | 19.36444
| 385 | [6 empty] | 18/8/15 | 7 | 8.484 | 2513.778 | 271.5 | 12.06667 | 11.41037 | 76.06914
| 386 | [8 empty] | 8.563 | 2537.185 | 269.4 | 11.97333
| 387 | [8 empty] | 8.612 | 2551.704 | 229.3 | 10.19111
| 388 | [6 empty] | 2015-08-09 | 28 | 8.315 | 2463.704 | 482.9 | 21.46222 | 21.88296 | 145.8864
| 389 | [8 empty] | 8.42 | 2494.815 | 473.1 | 21.02667
| 390 | [8 empty] | 8.51 | 2521.481 | 521.1 | 23.16
32 | 391 | 2015-12-08 | M-15 | T-5 | T-5 PODIUM AREA VERTICAL P.C.C GRID:PAp-PAj | ACC PLANT | 29.5M3 | 19/8/15 | 7 | 8.586 | 2544 | 268.5 | 11.93333 | 12.43111 | 82.87407
| 392 | [8 empty] | 8.461 | 2506.963 | 290.1 | 12.89333
| 393 | [8 empty] | 8.445 | 2502.222 | 280.5 | 12.46667
| 394 | [6 empty] | 2015-09-09 | 28 | 8.312 | 2462.815 | 442.9 | 19.68444 | 20.3763 | 135.842
| 395 | [8 empty] | 8.432 | 2498.37 | 450.3 | 20.01333
| 396 | [8 empty] | 8.381 | 2483.259 | 482.2 | 21.43111
| 397 | [6 empty] | 19/8/15 | 7 | 8.489 | 2515.259 | 273.6 | 12.16 | 12.13778 | 80.91852
| 398 | [8 empty] | 8.561 | 2536.593 | 319.2 | 14.18667
| 399 | [8 empty] | 8.708 | 2580.148 | 226.5 | 10.06667
| 400 | [6 empty] | 2015-09-09 | 28 | 8.501 | 2518.815 | 504.3 | 22.41333 | 20.30222 | 135.3481
| 401 | [8 empty] | 8.392 | 2486.519 | 426.6 | 18.96
| 402 | [8 empty] | 8.405 | 2490.37 | 439.5 | 19.53333
33 | 403 | 16/8/15 | M-50 | T-5 | MRSS AREA RAFT CONCRETING 'POUR-1'(600MM)P46-P43a/PAs-PAp | ACC PLANT | 178M3 | 23/8/15 | 7 | 8.525 | 2525.926 | 764 | 33.95556 | 33.7363 | 67.47259
| 404 | [8 empty] | 8.585 | 2543.704 | 777 | 34.53333
| 405 | [8 empty] | 8.56 | 2536.296 | 736.2 | 32.72
| 406 | [6 empty] | 13/9/15 | 28 | 8.49 | 2515.556 | 1263.4 | 56.15111 | 59.04148 | 118.083
| 407 | [8 empty] | 8.575 | 2540.741 | 1307.9 | 58.12889
| 408 | [8 empty] | 8.52 | 2524.444 | 1414 | 62.84444
| 409 | [6 empty] | 23/8/15 | 7 | 8.525 | 2525.926 | 901.4 | 40.06222 | 37.45333 | 74.90667
| 410 | [8 empty] | 8.535 | 2528.889 | 826.5 | 36.73333
| 411 | [8 empty] | 8.628 | 2556.444 | 800.2 | 35.56444
| 412 | [6 empty] | 13/9/15 | 28 | 8.52 | 2524.444 | 1239 | 55.06667 | 61.42815 | 122.8563
| 413 | [8 empty] | 8.58 | 2542.222 | 1373.3 | 61.03556
| 414 | [8 empty] | 8.55 | 2533.333 | 1534.1 | 68.18222
| 415 | [6 empty] | 23/8/15 | 7 | 8.59 | 2545.185 | 1033 | 45.91111 | 38.61037 | 77.22074
| 416 | [8 empty] | 8.621 | 2554.37 | 712.3 | 31.65778
| 417 | [8 empty] | 8.7 | 2577.778 | 860.9 | 38.26222
| 418 | [6 empty] | 13/9/15 | 28 | 8.62 | 2554.074 | 1547.9 | 68.79556 | 59.76444 | 119.5289
| 419 | [8 empty] | 8.555 | 2534.815 | 1276.1 | 56.71556
| 420 | [8 empty] | 8.72 | 2583.704 | 1210.1 | 53.78222
| 421 | [6 empty] | 23/8/15 | 7 | 8.592 | 2545.778 | 765.3 | 34.01333 | 32.31111 | 64.62222
| 422 | [8 empty] | 8.645 | 2561.481 | 730.2 | 32.45333
| 423 | [8 empty] | 8.65 | 2562.963 | 685.5 | 30.46667
| 424 | [6 empty] | 13/9/15 | 28 | 8.63 | 2557.037 | 1452.8 | 64.56889 | 62.02963 | 124.0593
| 425 | [8 empty] | 8.76 | 2595.556 | 1408.6 | 62.60444
| 426 | [8 empty] | 8.61 | 2551.111 | 1325.6 | 58.91556
| 427 | [6 empty] | 23/8/15 | 7 | 8.44 | 2500.741 | 665.7 | 29.58667 | 29.90963 | 59.81926
| 428 | [8 empty] | 8.57 | 2539.259 | 770.7 | 34.25333
| 429 | [8 empty] | 8.51 | 2521.481 | 582.5 | 25.88889
| 430 | [6 empty] | 13/9/15 | 28 | 8.66 | 2565 | 1287.8 | 57.23 | 54.1537 | 108.3074
| 431 | [8 empty] | 8.86 | 2625.185 | 1046 | 46.48889
| 432 | [8 empty] | 8.76 | 2595.556 | 1321.7 | 58.74222
| 433 | [6 empty] | 23/8/15 | 7 | 8.497 | 2517.63 | 786.2 | 34.94222 | 33.40593 | 66.81185
| 434 | [8 empty] | 8.51 | 2521.481 | 690.5 | 30.68889
| 435 | [8 empty] | 8.61 | 2551.111 | 778.2 | 34.58667
| 436 | [6 empty] | 13/9/15 | 28 | 8.59 | 2545.185 | 1159.7 | 51.54222 | 56.12148 | 112.243
| 437 | [8 empty] | 8.46 | 2506.667 | 1305.2 | 58.00889
| 438 | [8 empty] | 8.54 | 2530.37 | 1323.3 | 58.81333
| 439 | [6 empty] | 23/8/15 | 7 | 8.705 | 2579.259 | 465.7 | 20.69778 | 22.6637 | 45.32741
| 440 | [8 empty] | 8.629 | 2556.741 | 495.2 | 22.00889
| 441 | [8 empty] | 8.72 | 2583.704 | 568.9 | 25.28444
| 442 | [6 empty] | 13/9/15 | 28 | 8.62 | 2554.074 | 1262 | 56.08889 | 57.32444 | 114.6489
| 443 | [8 empty] | 8.65 | 2562.963 | 1311.4 | 58.28444
| 444 | [8 empty] | 8.67 | 2568.889 | 1296 | 57.6
34 | 445 | 17/8/15 | M-15 | T-5 | T-5 PODIUM AREA VERTICAL AND HORIZONTAL PCC | ACC PLANT | 11M3 | 14/8/15 | 7 | 8.788 | 2603.852 | 310.1 | 13.78222 | 13.3437 | 88.95802
| 446 | [8 empty] | 8.539 | 2530.074 | 302.1 | 13.42667
| 447 | [8 empty] | 8.645 | 2561.481 | 288.5 | 12.82222
| 448 | [6 empty] | 14/9/15 | 28 | 8.341 | 2471.407 | 483.2 | 21.47556 | 21.70963 | 144.7309
| 449 | [8 empty] | 8.55 | 2533.333 | 471.9 | 20.97333
| 450 | [8 empty] | 8.47 | 2509.63 | 510.3 | 22.68
| 451 | [6 empty] | 24/8/15 | 7 | 8.392 | 2486.519 | 221.1 | 9.826667 | 13.2563 | 88.37531
| 452 | [8 empty] | 8.651 | 2563.259 | 352.3 | 15.65778
| 453 | [8 empty] | 8.529 | 2527.111 | 321.4 | 14.28444
| 454 | [6 empty] | 14/9/15 | 28 | 8.05 | 2385.185 | 501.7 | 22.29778 | 21.13778 | 140.9185
| 455 | [8 empty] | 8.74 | 2589.63 | 492.3 | 21.88
| 456 | [8 empty] | 8.12 | 2405.926 | 432.8 | 19.23556
35 | 457 | 14/8/15 | M-15 | T-5 | TOWERS AREA VERTICAL PCC GRID:P12-P13,TOWER 5 AREA SUMP 01 VERTICAL PCC GRID:P-An TO P-Aj | ACC PLANT | 22M3 | 31/8/15 | 7 | 8.429 | 2497.481 | 279.2 | 12.40889 | 12.56889 | 83.79259
| 458 | [8 empty] | 8.351 | 2474.37 | 283.9 | 12.61778
| 459 | [8 empty] | 8.47 | 2509.63 | 285.3 | 12.68
| 460 | [6 empty] | 21/9/15 | 28 | 8.625 | 2555.556 | 442.4 | 19.66222 | 19.31704 | 128.7802
| 461 | [8 empty] | 8.405 | 2490 | 460.2 | 20.45333
| 462 | [8 empty] | 8.525 | 2525.926 | 401.3 | 17.83556
| 463 | [6 empty] | 31/8/15 | 7 | 8.419 | 2494.519 | 229.4 | 10.19556 | 10.96 | 73.06667
| 464 | [8 empty] | 8.32 | 2465.185 | 243.1 | 10.80444
| 465 | [8 empty] | 8.219 | 2435.259 | 267.3 | 11.88
| 466 | [6 empty] | 21/9/15 | 28 | 8.495 | 2517.037 | 458.3 | 20.36889 | 20.20444 | 134.6963
| 467 | [8 empty] | 8.435 | 2499.259 | 450.2 | 20.00889
| 468 | [8 empty] | 8.395 | 2487.407 | 455.3 | 20.23556
36 | 469 | 26/8/15 | M-15 | T-5 | TOWER AREA VERTICAL PCC GRID | ACC PLANT | 16M3 | 2015-02-09 | 7 | 8.24 | 2441.481 | 286.6 | 12.73778 | 12.12148 | 80.80988
| 470 | [8 empty] | 8.295 | 2457.778 | 255.3 | 11.34667
| 471 | [8 empty] | 8.27 | 2450.37 | 276.3 | 12.28
| 472 | [6 empty] | 23/9/15 | 28 | 8.515 | 2522.963 | 583.9 | 25.95111 | 24.27259 | 161.8173
| 473 | [8 empty] | 8.375 | 2481.481 | 513.3 | 22.81333
| 474 | [8 empty] | 8.475 | 2511.111 | 541.2 | 24.05333
| 475 | [6 empty] | 2015-02-09 | 7 | 8.375 | 2481.481 | 308.2 | 13.69778 | 12.71556 | 84.77037
| 476 | [8 empty] | 8.48 | 2512.593 | 264.8 | 11.76889
| 477 | [8 empty] | 8.435 | 2499.259 | 285.3 | 12.68
| 478 | [6 empty] | 23/9/15 | 28 | 8.54 | 2530.37 | 583.9 | 25.95111 | 24.85037 | 165.6691
| 479 | [8 empty] | 8.46 | 2506.667 | 513.3 | 22.81333
| 480 | [8 empty] | 8.493 | 2516.444 | 580.2 | 25.78667
37 | 481 | 28/8/15 | M-50 | T-5 | MRSS AREA RAFT CONCRETING POUR-2,GRID:PA1=PA2,LAND:P44-P42 | ACC PLANT | 155M3 | 2015-04-09 | 7 | 8.1 | 2400 | 933.2 | 41.47556 | 37.91704 | 75.83407
| 482 | [8 empty] | 8.59 | 2545.185 | 806.1 | 35.82667
| 483 | [8 empty] | 8.63 | 2557.037 | 820.1 | 36.44889
| 484 | [6 empty] | 25/9/15 | 28 | 8.485 | 2514.074 | 1283.9 | 57.06222 | 62.0237 | 124.0474
| 485 | [8 empty] | 8.52 | 2524.444 | 1390.7 | 61.80889
| 486 | [8 empty] | 8.63 | 2557.037 | 1512 | 67.2
| 487 | [6 empty] | 2015-04-09 | 7 | 8.64 | 2560 | 870.5 | 38.68889 | 41.09481 | 82.18963
| 488 | [8 empty] | 8.59 | 2545.185 | 964.3 | 42.85778
| 489 | [8 empty] | 8.621 | 2554.37 | 939.1 | 41.73778
| 490 | [6 empty] | 25/9/15 | 28 | 8.51 | 2521.481 | 1232.7 | 54.78667 | 47.32593 | 94.6
| 491 | [8 empty] | 8.6 | 2548.148 | 971.9 | 43.19556
| 492 | [8 empty] | 8.63 | 2557.037 | 989.9 | 43.99556
| 493 | [6 empty] | 2015-04-09 | 7 | 8.55 | 2533.333 | 1009.1 | 44.84889 | 42.90074 | 85.80148
| 494 | [8 empty] | 8.527 | 2526.519 | 937.5 | 41.66667
| 495 | [8 empty] | 8.621 | 2554.37 | 949.2 | 42.18667
| 496 | [6 empty] | 25/9/15 | 28 | 8.74 | 2589.63 | 1516.8 | 67.41333 | 60.35259 | 120.7052
| 497 | [8 empty] | 8.57 | 2539.259 | 1311.5 | 58.28889
| 498 | [8 empty] | 8.64 | 2560 | 1245.5 | 55.35556
| 499 | [6 empty] | 2015-04-09 | 7 | 8.535 | 2528.889 | 991.2 | 44.05333 | 43.88741 | 87.77481
| 500 | [8 empty] | 8.545 | 2531.852 | 983 | 43.68889
| 501 | [8 empty] | 8.61 | 2551.111 | 988.2 | 43.92
| 502 | [6 empty] | 25/9/15 | 28 | 8.705 | 2579.259 | 1458.8 | 64.83556 | 60.1363 | 120.2726
| 503 | [8 empty] | 8.65 | 2562.963 | 1274.9 | 56.66222
| 504 | [8 empty] | 8.38 | 2482.963 | 1325.5 | 58.91111
| 505 | [6 empty] | 2015-04-09 | 7 | 8.42 | 2494.815 | 987.7 | 43.89778 | 44.15852 | 88.31704
| 506 | [8 empty] | 8.559 | 2536 | 910.2 | 40.45333
| 507 | [8 empty] | 8.66 | 2565.926 | 1082.8 | 48.12444
| 508 | [6 empty] | 25/9/15 | 28 | 8.47 | 2509.63 | 1233.5 | 54.82222 | 69.48296 | 138.9659
| 509 | [8 empty] | 8.795 | 1260.5 | 1760.8 | 78.25778
| 510 | [8 empty] | 8.67 | 2568.889 | 1695.8 | 75.36889
| 511 | [6 empty] | 2015-04-09 | 7 | 8.6 | 2548.148 | 1195.6 | 53.13778 | 50.30667 | 100.6133
| 512 | [8 empty] | 8.585 | 2543.704 | 1082.4 | 48.10667
| 513 | [8 empty] | 8.805 | 2608.889 | 1117.7 | 49.67556
| 514 | [6 empty] | 25/9/15 | 28 | 8.735 | 2588.148 | 1598.8 | 71.05778 | 67.45333 | 134.9067
| 515 | [8 empty] | 8.86 | 2625.185 | 1441.3 | 64.05778
| 516 | [8 empty] | 8.685 | 2573.333 | 1513 | 67.24444
| 517 | [6 empty] | 2015-04-09 | 7 | 8.67 | 2568.889 | 985.7 | 43.80889 | 45.58074 | 91.16148
| 518 | [8 empty] | 8.85 | 2622.222 | 1181.1 | 52.49333
| 519 | [8 empty] | 8.525 | 2525.926 | 909.9 | 40.44
| 520 | [6 empty] | 25/9/15 | 28 | 8.63 | 2557.037 | 1210.9 | 53.81778 | 59.89481 | 119.7896
| 521 | [8 empty] | 8.79 | 2604.444 | 1527.3 | 67.88
| 522 | [8 empty] | 8.47 | 2509.63 | 1304.7 | 57.98667
38 | 523 | 2015-02-09 | M-50 | T-5 | TC-15 @ T-5CURVETURE AREA FOOTING CONCRETING(T-5-POD-0009) | ACC PLANT | 40M3 | 2015-09-09 | 7 | 8.505 | 2520 | 935.9 | 41.59556 | 41.34963 | 82.69926
| 524 | [8 empty] | 8.55 | 2533.333 | 909.9 | 40.44
| 525 | [8 empty] | 8.521 | 2524.741 | 945.3 | 42.01333
| 526 | [6 empty] | 30/9/15 | 28 | 8.48 | 2512.593 | 1180.3 | 52.45778 | 57.04148 | 114.083
| 527 | [8 empty] | 8.52 | 2524.444 | 1409.7 | 62.65333
| 528 | [8 empty] | 8.57 | 2539.259 | 1260.3 | 56.01333
| 529 | [6 empty] | 2015-09-09 | 7 | 8.601 | 2548.444 | 778.2 | 34.58667 | 41.74667 | 83.49333
| 530 | [8 empty] | 8.396 | 2487.704 | 994 | 44.17778
| 531 | [8 empty] | 8.41 | 2491.852 | 1045.7 | 46.47556
| 532 | [6 empty] | 30/9/15 | 28 | 8.72 | 2583.704 | 1451.9 | 64.52889 | 62.89037 | 125.7807
| 533 | [8 empty] | 8.645 | 2561.481 | 1372.6 | 61.00444
| 534 | [8 empty] | 8.78 | 2601.481 | 1420.6 | 63.13778
| 535 | [6 empty] | 2015-09-09 | 7 | 8.526 | 2526.222 | 973.4 | 43.26222 | 42.22222 | 84.44444
| 536 | [8 empty] | 8.483 | 2513.481 | 961 | 42.71111
| 537 | [8 empty] | 8.529 | 2527.111 | 915.6 | 40.69333
| 538 | [6 empty] | 30/9/15 | 28 | 8.315 | 2463.704 | 1271 | 56.48889 | 59.15556 | 118.3111
| 539 | [8 empty] | 8.33 | 2468.148 | 1371.6 | 60.96
| 540 | [8 empty] | 8.64 | 2560 | 1350.4 | 60.01778
39 | 541 | 2015-07-09 | M-50 | T-5 | MRSS AREA PEDESTAL CONCRETING(T-5-POD-10)(ITR NO) | ACC PLANT | 25M3 | 14/9/15 | 7 | 8.55 | 2533.333 | 1051 | 46.71111 | 47.07259 | 94.14519
| 542 | [8 empty] | 8.532 | 2528 | 1142 | 50.75556
| 543 | [8 empty] | 8.632 | 2557.63 | 984.4 | 43.75111
| 544 | [6 empty] | 2015-05-10 | 28 | 8.78 | 2601.481 | 1776.9 | 78.97333 | 68.67852 | 137.357
| 545 | [8 empty] | 8.7 | 2577.778 | 1319.6 | 58.64889
| 546 | [8 empty] | 8.69 | 2574.815 | 1539.3 | 68.41333
| 547 | [6 empty] | 14/9/15 | 7 | 8.493 | 2516.444 | 1366.6 | 60.73778 | 54.71259 | 109.4252
| 548 | [8 empty] | 8.733 | 2587.556 | 1213.5 | 53.93333
| 549 | [8 empty] | 8.558 | 2535.704 | 1113 | 49.46667
| 550 | [6 empty] | 2015-05-10 | 28 | 8.64 | 2560 | 1576 | 70.04444 | 66.74667 | 133.4933
| 551 | [8 empty] | 8.54 | 2530.37 | 1645 | 73.11111
| 552 | [8 empty] | 8.41 | 2491.852 | 1284.4 | 57.08444
| 553 | [6 empty] | 14/9/15 | 7 | 8.592 | 2545.778 | 1003.2 | 44.58667 | 50.75556 | 101.5111
| 554 | [8 empty] | 8.631 | 2557.333 | 1309.8 | 58.21333
| 555 | [8 empty] | 8.691 | 2575.111 | 1113 | 49.46667
| 556 | [6 empty] | 2015-05-10 | 28 | 8.615 | 2552.593 | 1472.3 | 65.43556 | 67.30222 | 134.6044
| 557 | [8 empty] | 8.665 | 2567.407 | 1655.5 | 73.57778
| 558 | [8 empty] | 8.79 | 2604.444 | 1415.1 | 62.89333
40 | 559 | 2015-12-09 | M-50 | T-5 | MRSS AREA FOLDED RAFT HORIZONTAL AND VERTICAL CONCRETING(T5-POD-11,T5-POD-12) | ACC PLANT | 104M3 | 19/9/15 | 7 | 8.388 | 2485.333 | 1109.7 | 49.32 | 45.06667 | 90.13333
| 560 | [8 empty] | 8.626 | 2555.852 | 1010.6 | 44.91556
| 561 | [8 empty] | 8.68 | 2571.852 | 921.7 | 40.96444
| 562 | [6 empty] | 2015-10-10 | 28 | 8.66 | 2565.926 | 1080.9 | 48.04 | 50.0563 | 100.1126
| 563 | [8 empty] | 8.59 | 2545.185 | 1288.4 | 57.26222
| 564 | [8 empty] | 8.595 | 2546.667 | 1009.5 | 44.86667
| 565 | [6 empty] | 19/9/15 | 7 | 8.7 | 2577.778 | 1143.8 | 50.83556 | 46.44889 | 30.96593
| 566 | [8 empty] | 8.722 | 2584.296 | 1036.8 | 46.08
| 567 | [8 empty] | 8.63 | 2557.037 | 954.7 | 42.43111
| 568 | [6 empty] | 2015-10-10 | 28 | 8.88 | 2631.111 | 1347.7 | 59.89778 | 58.15852 | 38.77235
| 569 | [8 empty] | 8.695 | 2576.296 | 1346.7 | 59.85333
| 570 | [8 empty] | 8.765 | 2597.037 | 1231.3 | 54.72444
| 571 | [6 empty] | 19/9/15 | 7 | 8.4 | 2488.889 | 1171.6 | 52.07111 | 44.78519 | 89.57037
| 572 | [8 empty] | 8.5 | 2518.519 | 942.4 | 41.88444
| 573 | [8 empty] | 8.75 | 2592.593 | 909 | 40.4
| 574 | [6 empty] | 2015-10-10 | 28 | 8.57 | 2539.259 | 964.6 | 42.87111 | 52.35704 | 104.7141
| 575 | [8 empty] | 8.685 | 2573.333 | 1216 | 54.04444
| 576 | [8 empty] | 8.72 | 2583.704 | 1353.5 | 60.15556
| 577 | [6 empty] | 19/9/15 | 7 | 8.701 | 2578.074 | 1086.6 | 48.29333 | 47.57926 | 95.15852
| 578 | [8 empty] | 8.5 | 2518.519 | 1109.2 | 49.29778
| 579 | [8 empty] | 8.62 | 2554.074 | 1015.8 | 45.14667
| 580 | [6 empty] | 2015-10-10 | 28 | 8.62 | 2554.074 | 1120.9 | 49.81778 | 51.42815 | 102.8563
| 581 | [8 empty] | 8.545 | 2532 | 1082.2 | 48.09778
| 582 | [8 empty] | 8.85 | 2622.222 | 1268.3 | 56.36889
| 583 | [6 empty] | 19/9/15 | 7 | 8.752 | 2593.185 | 1080 | 48 | 198.5644 | 397.1289
| 584 | [8 empty] | 8.76 | 2595.556 | 11393.2 | 506.3644
| 585 | [8 empty] | 8.601 | 2548.444 | 929.9 | 41.32889
| 586 | [6 empty] | 2015-10-10 | 28 | 8.78 | 2601.481 | 1094 | 48.62222 | 48.10667 | 96.21333
| 587 | [8 empty] | 8.77 | 2598.519 | 947.2 | 42.09778
| 588 | [8 empty] | 8.635 | 2558.519 | 1206 | 53.6
41 | 589 | 15/9/15 | M-50 | T-5 | MRSS AREA RAFT CONCRETING POUR:3(T-5-POD,0013) | ACC PLANT | 192M3 | 22/9/15 | 7 | 8.592 | 2545.778 | 1003.2 | 44.58667 | 50.75556 | 101.5111
| 590 | [8 empty] | 8.631 | 2557.333 | 1309.8 | 58.21333
| 591 | [8 empty] | 8.691 | 2575.111 | 1113 | 49.46667
| 592 | [6 empty] | 13/10/15 | 28 | 8.58 | 2542.222 | 1393.3 | 61.92444 | 59.7363 | 119.4726
| 593 | [8 empty] | 8.645 | 2561.481 | 1126.9 | 50.08444
| 594 | [8 empty] | 8.625 | 2555.556 | 1512 | 67.2
| 595 | [6 empty] | 22/9/15 | 7 | 8.51 | 2521.481 | 1153.6 | 51.27111 | 53.93481 | 107.8696
| 596 | [8 empty] | 8.43 | 2497.778 | 1203.5 | 53.48889
| 597 | [8 empty] | 8.46 | 2506.667 | 1283.5 | 57.04444
| 598 | [6 empty] | 13/10/15 | 28 | 8.475 | 2511.111 | 1162.7 | 51.67556 | 60.52889 | 121.0578
| 599 | [8 empty] | 8.43 | 2497.778 | 1361.9 | 60.52889
| 600 | [8 empty] | 8.495 | 2517.037 | 1561.1 | 69.38222
| 601 | [6 empty] | 22/9/15 | 7 | 8.445 | 2502.222 | 1198.1 | 53.24889 | 45.32593 | 90.65185
| 602 | [8 empty] | 8.485 | 2514.074 | 872 | 38.75556
| 603 | [8 empty] | 8.435 | 2499.259 | 989.4 | 43.97333
| 604 | [6 empty] | 13/10/15 | 28 | 8.485 | 2514.074 | 1407.7 | 62.56444 | 57.47407 | 114.9481
| 605 | [8 empty] | 8.57 | 2539.259 | 1315.7 | 58.47556
| 606 | [8 empty] | 8.48 | 2512.593 | 1156.1 | 51.38222
| 607 | [6 empty] | 22/9/15 | 8 | 8.615 | 2552.593 | 1009.1 | 44.84889 | 46.4 | 92.8
| 608 | [8 empty] | 8.54 | 2530.37 | 1239.7 | 55.09778
| 609 | [8 empty] | 8.39 | 2485.926 | 883.2 | 39.25333
| 610 | [6 empty] | 13/10/15 | 28 | 8.585 | 2543.704 | 1269 | 56.4 | 61.93185 | 123.8637
| 611 | [8 empty] | 8.57 | 2539.259 | 1353.9 | 60.17333
| 612 | [8 empty] | 8.545 | 2531.852 | 1557.5 | 69.22222
| 613 | [6 empty] | 22/9/15 | 7 | 8.525 | 2525.926 | 1283.4 | 57.04 | 48.01481 | 96.02963
| 614 | [8 empty] | 8.64 | 2560 | 770.5 | 34.24444
| 615 | [8 empty] | 8.55 | 2533.333 | 1187.1 | 52.76
| 616 | [6 empty] | 13/10/15 | 28 | 8.6 | 2548.148 | 1400.2 | 62.23111 | 58.43111 | 116.8622
| 617 | [8 empty] | 8.7 | 2577.778 | 1215.7 | 54.03111
| 618 | [8 empty] | 8.58 | 2542.222 | 1328.2 | 59.03111
| 619 | [6 empty] | 22/9/15 | 7 | 8.585 | 2543.704 | 1126.9 | 50.08444 | 48.07111 | 96.14222
| 620 | [8 empty] | 8.33 | 2468.148 | 1137.9 | 50.57333
| 621 | [8 empty] | 8.385 | 2484.444 | 980 | 43.55556
| 622 | [6 empty] | 13/10/15 | 28 | 8.575 | 2540.741 | 1456.1 | 64.71556 | 61.16593 | 122.3319
| 623 | [8 empty] | 8.505 | 2520 | 1367.9 | 60.79556
| 624 | [8 empty] | 8.425 | 2496.296 | 1304.7 | 57.98667
| 625 | [6 empty] | 22/9/15 | 7 | 8.395 | 2487.407 | 998.2 | 44.36444 | 57.30222 | 114.6044
| 626 | [8 empty] | 8.47 | 2509.63 | 1376.6 | 61.18222
| 627 | [8 empty] | 8.475 | 2511.111 | 1493.1 | 66.36
| 628 | [6 empty] | 13/10/15 | 28 | 8.46 | 2506.667 | 1602.6 | 71.22667 | 66.33481 | 132.6696
| 629 | [8 empty] | 8.49 | 2515.556 | 1429.7 | 63.54222
| 630 | [8 empty] | 8.485 | 2514.074 | 1445.3 | 64.23556
| 631 | [6 empty] | 22/9/15 | 7 | 8.43 | 2497.778 | 548.8 | 24.39111 | 36.71704 | 73.43407
| 632 | [8 empty] | 8.42 | 2494.815 | 960.7 | 42.69778
| 633 | [8 empty] | 8.495 | 2517.037 | 968.9 | 43.06222
| 634 | [6 empty] | 13/10/15 | 28 | 8.447 | 2502.815 | 1302 | 57.86667 | 61.26519 | 122.5304
| 635 | [8 empty] | 8.8585 | 2624.741 | 1258.2 | 55.92
| 636 | [8 empty] | 8.585 | 2543.704 | 1564.9 | 69.55111
42 | 637 | 16/9/15 | M-50 | T-5 | MRSS AREA RAFT CONCRETING (REST PORTION )POUR 3(T-5POD-13) | ACC PLANT | 36M3 | 23/9/15 | 7 | 8.41 | 2491.852 | 1312.3 | 58.32444 | 60.56889 | 121.1378
| 638 | [8 empty] | 8.21 | 2432.593 | 1263.9 | 56.17333
| 639 | [8 empty] | 8.13 | 2408.889 | 1512.2 | 67.20889
| 640 | [6 empty] | 14/10/15 | 28 | 8.55 | 2533.333 | 1651.6 | 73.40444 | 73.18815 | 146.3763
| 640 | [8 empty] | 8.56 | 2536.296 | 1715.7 | 76.25333
| 642 | [8 empty] | 8.535 | 2528.889 | 1572.9 | 69.90667
| 643 | [6 empty] | 23/9/15 | 7 | 8.65 | 2562.963 | 1111.2 | 49.38667 | 47.49333 | 94.98667
| 644 | [8 empty] | 8.43 | 2497.778 | 942.4 | 41.88444
| 645 | [8 empty] | 8.71 | 2580.741 | 1152.2 | 51.20889
| 646 | [6 empty] | 14/10/15 | 28 | 8.63 | 2557.037 | 1130.9 | 50.26222 | 59.25778 | 118.5156
| 647 | [8 empty] | 8.665 | 2567.407 | 1454.9 | 64.66222
| 648 | [8 empty] | 8.65 | 2562.963 | 1414.1 | 62.84889
| 649 | [6 empty] | 23/9/15 | 7 | 8.34 | 2471.111 | 1189 | 52.84444 | 55.57481 | 111.1496
| 650 | [8 empty] | 8.39 | 2485.926 | 1371.1 | 60.93778
| 651 | [8 empty] | 8.395 | 2487.407 | 1191.2 | 52.94222
| 652 | [6 empty] | 14/10/15 | 28 | 8.49 | 2515.556 | 1511.6 | 67.18222 | 68.12296 | 136.2459
| 653 | [8 empty] | 8.435 | 2499.259 | 1543.6 | 68.60444
| 654 | [8 empty] | 8.45 | 2503.704 | 1543.1 | 68.58222
| 655 | [6 empty] | 23/9/15 | 7 | 8.435 | 2499.259 | 1188.7 | 52.83111 | 45.68 | 91.36
| 656 | [8 empty] | 8.53 | 2527.407 | 1012 | 44.97778
| 657 | [8 empty] | 8.42 | 2494.815 | 882.7 | 39.23111
| 658 | [6 empty] | 14/10/15 | 28 | 8.53 | 2527.407 | 1179.8 | 52.43556 | 50.50222 | 101.0044
| 659 | [8 empty] | 8.475 | 2511.111 | 884.5 | 39.31111
| 660 | [8 empty] | 8.525 | 2525.926 | 1344.6 | 59.76
43 | 661 | 23/9/15 | M-50 | T-5 | TOWER CRANE FOUNDATION | ACC PLANT | 8.5 | 30/9/15 | 7 | 8.47 | 2509.63 | 1078.9 | 47.95111 | 42.60741 | 85.21481
| 662 | [8 empty] | 8.52 | 2524.444 | 911.2 | 40.49778
| 663 | [8 empty] | 8.54 | 2530.37 | 885.9 | 39.37333
| 664 | [6 empty] | 21/10/15 | 28 | 8.51 | 2521.481 | 1379.5 | 61.31111 | 58.38667 | 116.7733
| 665 | [8 empty] | 8.4 | 2488.889 | 1225.2 | 54.45333
| 666 | [8 empty] | 8.53 | 2527.407 | 1336.4 | 59.39556
44 | 667 | 26/9/15 | M-50 | T-5 | MRSS AREA FOLDED RAFT CONCRETING POUR-5(IR-T5-POD-16) | ACC PLANT | 83M3 | 2015-03-10 | 7 | 8.675 | 2570.37 | 890.1 | 39.56 | 42.14815 | 84.2963
| 668 | [8 empty] | 8.61 | 2551.111 | 950.2 | 42.23111
| 669 | [8 empty] | 8.63 | 2557.037 | 1004.7 | 44.65333
| 670 | [6 empty] | 24/10/15 | 28 | 8.81 | 2610.37 | 1080.3 | 48.01333 | 49.98963 | 99.97926
| 671 | [8 empty] | 8.675 | 2570.37 | 1112.6 | 49.44889
| 672 | [8 empty] | 8.66 | 2565.926 | 1181.4 | 52.50667
| 673 | [6 empty] | 2015-03-10 | 7 | 8.825 | 2614.815 | 1045.3 | 46.45778 | 41.64889 | 83.29778
| 674 | [8 empty] | 8.725 | 2585.185 | 870.1 | 38.67111
| 675 | [8 empty] | 8.65 | 2562.963 | 895.9 | 39.81778
| 676 | [6 empty] | 24/10/15 | 28 | 8.645 | 2561.481 | 824.9 | 36.66222 | 43.59111 | 87.18222
| 677 | [8 empty] | 8.755 | 2594.074 | 1153.2 | 51.25333
| 678 | [8 empty] | 8.66 | 2565.926 | 964.3 | 42.85778
| 679 | [6 empty] | 2015-03-10 | 7 | 8.595 | 2546.667 | 850.1 | 37.78222 | 40.45185 | 80.9037
| 680 | [8 empty] | 8.795 | 2605.926 | 970.3 | 43.12444
| 681 | [8 empty] | 8.71 | 2580.741 | 910.1 | 40.44889
| 682 | [6 empty] | 24/10/15 | 28 | 8.68 | 2571.852 | 1086.3 | 48.28 | 47.05926 | 94.11852
| 683 | [8 empty] | 8.78 | 2601.481 | 1030.9 | 45.81778
| 684 | [8 empty] | 8.775 | 2600 | 1059.3 | 47.08
| 685 | [6 empty] | 2015-03-10 | 7 | 8.3 | 2459.259 | 1006.3 | 44.72444 | 45.29037 | 90.58074
| 686 | [8 empty] | 8.39 | 2485.926 | 1070.1 | 47.56
| 687 | [8 empty] | 8.21 | 2432.593 | 980.7 | 43.58667
| 688 | [6 empty] | 24/10/15 | 28 | 8.185 | 2425.185 | 756 | 33.6 | 33.74815 | 67.4963
| 689 | [8 empty] | 8.27 | 2450.37 | 802.1 | 35.64889
| 690 | [8 empty] | 8.345 | 2472.593 | 719.9 | 31.99556
| 691 | [6 empty] | 2015-03-10 | 7 | 8.49 | 2515.556 | 930.2 | 41.34222 | 41.9437 | 83.88741
| 692 | [8 empty] | 8.555 | 2534.815 | 940.9 | 41.81778
| 693 | [8 empty] | 8.565 | 2537.778 | 960.1 | 42.67111
| 694 | [6 empty] | 24/10/15 | 28 | 8.625 | 2555.556 | 1007.4 | 44.77333 | 44.58222 | 89.16444
| 695 | [8 empty] | 8.64 | 2560 | 999.6 | 44.42667
| 696 | [8 empty] | 8.62 | 2554.074 | 1002.3 | 44.54667
45 | 697 | 29/09/2015 | M-50 | T5 | T-5 total raft concreteing (900 mm thk)(pour-1)(pump-1&2),(T-5-98) | ACC PLANT | 200M3 | 06/10/158 | 7 |  | 0 |  | 0 | 0 | 0
| 698 | [9 empty] | 0 |  | 0
| 699 | [9 empty] | 0 |  | 0
| 700 | [6 empty] | 27/10/15 | 28 |  | 0 |  | 0 | 0 | 0
| 701 | [9 empty] | 0 |  | 0
| 702 | [9 empty] | 0 |  | 0
| 703 | [6 empty] | 24/11/15 | 56 |  | 0 |  | 0 | 0 | 0
| 704 | [9 empty] | 0 |  | 0
| 705 | [9 empty] | 0 |  | 0
| 706 | [6 empty] | Spare |  |  | 0 |  | 0 | 0 | 0
| 707 | [9 empty] | 0 |  | 0
| 708 | [9 empty] | 0 |  | 0
| 709 | [6 empty] | 06/10/158 | 7 |  | 0 |  | 0 | 0 | 0
| 710 | [9 empty] | 0 |  | 0
| 711 | [9 empty] | 0 |  | 0
| 712 | [6 empty] | 27/10/15 | 28 |  | 0 |  | 0 | 0 | 0
| 713 | [9 empty] | 0 |  | 0
| 714 | [9 empty] | 0 |  | 0
| 715 | [6 empty] | 24/11/15 | 56 |  | 0 |  | 0 | 0 | 0
| 716 | [9 empty] | 0 |  | 0
| 717 | [9 empty] | 0 |  | 0
| 718 | [6 empty] | 06/10/158 | 7 |  | 0 |  | 0 | 0 | 0
| 719 | [9 empty] | 0 |  | 0
| 720 | [9 empty] | 0 |  | 0
| 721 | [6 empty] | 27/10/15 | 28 |  | 0 |  | 0 | 0 | 0
| 722 | [9 empty] | 0 |  | 0
| 723 | [9 empty] | 0 |  | 0
| 724 | [6 empty] | 24/11/15 | 56 |  | 0 |  | 0 | 0 | 0
| 725 | [9 empty] | 0 |  | 0
| 726 | [9 empty] | 0 |  | 0
| 727 | [6 empty] | 06/10/158 | 7 |  | 0 |  | 0 | 0 | 0
| 728 | [9 empty] | 0 |  | 0
| 729 | [9 empty] | 0 |  | 0
| 730 | [6 empty] | 27/10/15 | 28 |  | 0 |  | 0 | 0 | 0
| 731 | [9 empty] | 0 |  | 0
| 732 | [9 empty] | 0 |  | 0
| 733 | [6 empty] | 24/11/15 | 56 |  | 0 |  | 0 | 0 | 0
| 734 | [9 empty] | 0 |  | 0
| 735 | [9 empty] | 0 |  | 0
46 | 736 | 29/09/2015 | M-50 | T-5 | T-5 total raft concreteing (900 mm thk)(pour-1)(pump-3),(T-5-98) | ACC PLANT | 100m3 | 06/10/158 | 7 |  | 0 |  | 0 | 0 | 0
| 737 | [9 empty] | 0 |  | 0
| 738 | [9 empty] | 0 |  | 0
| 739 | [6 empty] | 27/10/15 | 28 | 8.435 | 2499.259 | 1237.2 | 54.98667 | 47.86815 | 95.7363
| 740 | [8 empty] | 8.6 | 2548.148 | 976.9 | 43.41778
| 741 | [8 empty] | 8.5 | 2518.519 | 1017 | 45.2
| 742 | [6 empty] | 24/11/15 | 56 | 8.68 | 2571.852 | 1382 | 61.42222 | 55.76 | 111.52
| 743 | [8 empty] | 8.59 | 2545.185 | 1190.8 | 52.92444
| 744 | [8 empty] | 8.48 | 2512.593 | 1191 | 52.93333
| 745 | [6 empty] | SPARE |  |  | 0 |  | 0 | 0 | 0
| 746 | [9 empty] | 0 |  | 0
| 747 | [9 empty] | 0 |  | 0
47 | 748 | 30/09/2015 | M-50 | T-5 | T-5 total raft concreteing (900 mm thk)(pour-1)(pump-1&2),(T-5-98) | ACC PLANT | 800m3 | 2015-07-10 | 7 | 8.4 | 2488.889 | 609.5 | 27.08889 | 28.91407 | 57.82815
| 749 | [8 empty] | 8.45 | 2503.704 | 543 | 24.13333
| 750 | [8 empty] | 8.645 | 2561.481 | 799.2 | 35.52
| 751 | [6 empty] | 28/10/2015 | 28 | 8.56 | 2536.296 | 1113.1 | 49.47111 | 44.88593 | 89.77185
| 752 | [8 empty] | 8.49 | 2515.556 | 733.7 | 32.60889
| 753 | [8 empty] | 8.485 | 2514.074 | 1183 | 52.57778
| 754 | [6 empty] | 25/11/2015 | 56 |  | 0 |  | 0 | 0 | 0
| 755 | [9 empty] | 0 |  | 0
| 756 | [9 empty] | 0 |  | 0
| 757 | [6 empty] | 2015-07-10 | 7 | 8.39 | 2485.926 | 870.4 | 38.68444 | 36.31852 | 72.63704
| 758 | [8 empty] | 8.43 | 2497.778 | 850.2 | 37.78667
| 759 | [8 empty] | 8.43 | 2497.778 | 730.9 | 32.48444
| 760 | [6 empty] | 28/10/2015 | 28 | 8.3 | 2459.259 | 1088.2 | 48.36444 | 46.52889 | 93.05778
| 761 | [8 empty] | 8.34 | 2471.111 | 988.6 | 43.93778
| 762 | [8 empty] | 8.445 | 2502.222 | 1063.9 | 47.28444
| 763 | [6 empty] | 25/11/2015 | 56 |  | 0 |  | 0 | 0 | 0
| 764 | [9 empty] | 0 |  | 0
| 765 | [9 empty] | 0 |  | 0
| 766 | [6 empty] | 2015-07-10 | 7 | 8.745 | 2591.111 | 647.5 | 28.77778 | 28.70519 | 57.41037
| 767 | [8 empty] | 8.505 | 2520 | 630 | 28
| 768 | [8 empty] | 8.408 | 2491.259 | 660.1 | 29.33778
| 769 | [6 empty] | 28/10/2015 | 28 | 8.525 | 2525.926 | 857.9 | 38.12889 | 39.22519 | 78.45037
| 770 | [8 empty] | 8.52 | 2524.444 | 943.4 | 41.92889
| 771 | [8 empty] | 8.31 | 2462.222 | 846.4 | 37.61778
| 772 | [6 empty] | 25/11/2015 | 56 |  | 0 |  | 0 | 0 | 0
| 773 | [9 empty] | 0 |  | 0
| 774 | [9 empty] | 0 |  | 0
| 775 | [6 empty] | SPARE |  |  | 0 |  | 0 | 0 | 0
| 776 | [9 empty] | 0 |  | 0
| 777 | [9 empty] | 0 |  | 0
| 778 | [6 empty] | 2015-07-10 | 7 | 8.54 | 2530.37 | 600.8 | 26.70222 | 24.26074 | 48.52148
| 779 | [8 empty] | 8.556 | 2535.111 | 555.3 | 24.68
| 780 | [8 empty] | 8.55 | 2533.333 | 481.5 | 21.4
| 781 | [6 empty] | 28/10/2015 | 28 | 8.34 | 2471.111 | 943.2 | 41.92 | 41.58667 | 83.17333
| 782 | [8 empty] | 8.51 | 2521.481 | 916.1 | 40.71556
| 783 | [8 empty] | 8.55 | 2533.333 | 947.8 | 42.12444
| 784 | [6 empty] | 25/11/2015 | 56 |  | 0 |  | 0 | 0 | 0
| 785 | [9 empty] | 0 |  | 0
| 786 | [9 empty] | 0 |  | 0
| 787 | [6 empty] | 2015-07-10 | 7 | 8.1 | 2400 | 479.5 | 21.31111 | 23.92148 | 47.84296
| 788 | [8 empty] | 8.07 | 2391.111 | 475.8 | 21.14667
| 789 | [8 empty] | 8.57 | 2539.259 | 659.4 | 29.30667
| 790 | [6 empty] | 28/10/2015 | 28 | 8.45 | 2503.704 | 1273.9 | 56.61778 | 44.75852 | 89.51704
| 791 | [8 empty] | 8.43 | 2497.778 | 1075 | 47.77778
| 792 | [8 empty] | 8.16 | 2417.778 | 672.3 | 29.88
| 793 | [6 empty] | 25/11/2015 | 56 |  | 0 |  | 0 | 0 | 0
| 794 | [9 empty] | 0 |  | 0
| 795 | [9 empty] | 0 |  | 0
48 | 796 | 30/09/2015 | M-50 | T-5 | T-5 total raft concreteing (900 mm thk)(pour-1)(pump-3),(T-5-98) | ACC PLANT | 300m3 | 2015-07-10 | 7 | 8.435 | 2499.259 | 708.5 | 31.48889 | 25.4637 | 50.92741
| 797 | [8 empty] | 8.57 | 2539.259 | 491.6 | 21.84889
| 798 | [8 empty] | 8.505 | 2520 | 518.7 | 23.05333
| 799 | [6 empty] | 28/10/2015 | 28 | 8.29 | 2456.296 | 858.1 | 38.13778 | 39.46963 | 78.93926
| 800 | [8 empty] | 8.26 | 2447.407 | 860.6 | 38.24889
| 801 | [8 empty] | 8.34 | 2471.111 | 945.5 | 42.02222
| 802 | [6 empty] | 25/11/2015 | 56 |  | 0 |  | 0 | 0 | 0
| 803 | [9 empty] | 0 |  | 0
| 804 | [9 empty] | 0 |  | 0
| 805 | [6 empty] | Spare |  |  | 0 |  | 0 | 0 | 0
| 806 | [9 empty] | 0 |  | 0
| 807 | [9 empty] | 0 |  | 0
| 808 | [6 empty] | 2015-07-10 | 7 | 8.59 | 2545.185 | 598.4 | 26.59556 | 27.44444 | 54.88889
| 809 | [8 empty] | 8.355 | 2475.556 | 645.8 | 28.70222
| 810 | [8 empty] | 8.41 | 2491.852 | 608.3 | 27.03556
| 811 | [6 empty] | 28/10/2015 | 28 | 8.265 | 2448.889 | 1013.1 | 45.02667 | 37.51111 | 75.02222
| 812 | [8 empty] | 8.14 | 2411.852 | 837.7 | 37.23111
| 813 | [8 empty] | 8.35 | 2474.074 | 681.2 | 30.27556
| 814 | [6 empty] | 25/11/2015 | 56 |  | 0 |  | 0 | 0 | 0
| 815 | [9 empty] | 0 |  | 0
| 816 | [9 empty] | 0 |  | 0
49 | 817 | 2015-01-10 | M-50 | T-5 | T-5 total raft concreteing (900 mm thk)(pour-1)(pump-1&2),(T-5-98) | ACC PLANT | 344m3 | 2015-08-10 | 7 | 8.585 | 2543.704 | 785.6 | 34.91556 | 31.3763 | 62.75259
| 818 | [8 empty] | 8.74 | 2589.63 | 749.3 | 33.30222
| 819 | [8 empty] | 8.485 | 2514.074 | 583 | 25.91111
| 820 | [6 empty] | 29/10/2015 | 28 | 8.445 | 2502.222 | 829.7 | 36.87556 | 38.09926 | 76.19852
| 821 | [8 empty] | 8.46 | 2506.667 | 629 | 27.95556
| 822 | [8 empty] | 8.51 | 2521.481 | 1113 | 49.46667
| 823 | [6 empty] | 26/11/2015 | 56 |  | 0 |  | 0 | 0 | 0
| 824 | [9 empty] | 0 |  | 0
| 825 | [9 empty] | 0 |  | 0
| 826 | [6 empty] | 2015-08-10 | 7 | 8.57 | 2539.259 | 925.9 | 41.15111 | 32.30963 | 64.61926
| 827 | [8 empty] | 8.7 | 2577.778 | 688.1 | 30.58222
| 828 | [8 empty] | 8.615 | 2552.593 | 566.9 | 25.19556
| 829 | [6 empty] | 29/10/2015 | 28 | 8.58 | 2542.222 | 907.1 | 40.31556 | 39.10519 | 78.21037
| 830 | [8 empty] | 8.23 | 2438.519 | 744.1 | 33.07111
| 831 | [8 empty] | 8.37 | 2480 | 988.4 | 43.92889
| 832 | [6 empty] | 26/11/2015 | 56 |  | 0 |  | 0 | 0 | 0
| 833 | [9 empty] | 0 |  | 0
| 834 | [9 empty] | 0 |  | 0
50 | 835 | 6/10/215 | M-50 | T-5 |  | ACC PLANT | 84 M3 | 13/10/2015 | 7 | 8.485 | 2514.074 | 1118.3 | 49.70222 | 39.10222 | 78.20444
| 836 | [8 empty] | 8.5 | 2518.519 | 743.2 | 33.03111
| 837 | [8 empty] | 8.525 | 2525.926 | 777.9 | 34.57333
| 838 | [6 empty] | 2015-03-11 | 28 | 8.66 | 2565.926 | 1226.4 | 54.50667 | 54.98963 | 109.9793
| 839 | [8 empty] | 8.655 | 2564.444 | 1000.3 | 44.45778
| 840 | [8 empty] | 8.515 | 2522.963 | 1485.1 | 66.00444
| 841 | [6 empty] | 13/10/2015 | 7 | 8.71 | 2580.741 | 950.1 | 42.22667 | 42.68741 | 85.37481
| 842 | [8 empty] | 8.515 | 2522.963 | 962.6 | 42.78222
| 843 | [8 empty] | 8.605 | 2549.63 | 968.7 | 43.05333
| 844 | [6 empty] | 2015-03-11 | 28 | 8.725 | 2585.185 | 1207.2 | 53.65333 | 56.38815 | 112.7763
| 845 | [8 empty] | 8.59 | 2545.185 | 1317 | 58.53333
| 846 | [8 empty] | 8.76 | 2595.556 | 1282 | 56.97778
| 847 | [6 empty] | 13/10/2015 | 7 | 8.83 | 2616.296 | 1315.8 | 58.48 | 49.46222 | 98.92444
| 848 | [8 empty] | 8.65 | 2562.963 | 1248.8 | 55.50222
| 849 | [8 empty] | 8.825 | 2614.815 | 774.1 | 34.40444
| 850 | [6 empty] | 2015-03-11 | 28 | 8.65 | 2562.963 | 1117.6 | 49.67111 | 50.99852 | 101.997
| 851 | [8 empty] | 8.53 | 2527.407 | 981.5 | 43.62222
| 852 | [8 empty] | 8.51 | 2521.481 | 1343.3 | 59.70222
| 853 | [6 empty] | 13/10/2015 | 7 | 8.5 | 2518.519 | 997.2 | 44.32 | 50.42222 | 100.8444
| 854 | [8 empty] | 8.625 | 2555.556 | 1225.9 | 54.48444
| 855 | [8 empty] | 8.6 | 2548.148 | 1180.4 | 52.46222
| 856 | [6 empty] | 2015-03-11 | 28 | 8.49 | 2515.556 | 1272.4 | 56.55111 | 53.61333 | 107.2267
| 857 | [8 empty] | 8.45 | 2503.704 | 1211.1 | 53.82667
| 858 | [8 empty] | 8.55 | 2533.333 | 1135.4 | 50.46222
| 859 | [6 empty] | 13/10/2015 | 7 | 8.45 | 2503.704 | 1070.4 | 47.57333 | 45.77185 | 91.5437
| 860 | [8 empty] | 8.41 | 2491.852 | 1062.9 | 47.24
| 861 | [8 empty] | 8.485 | 2514.074 | 956.3 | 42.50222
| 862 | [6 empty] | 2015-03-11 | 28 | 8.7 | 2577.778 | 1362.5 | 60.55556 | 51.98667 | 103.9733
| 863 | [8 empty] | 8.585 | 2543.704 | 1112.8 | 49.45778
| 864 | [8 empty] | 8.59 | 2545.185 | 1033.8 | 45.94667
| 865 | [9 empty] | 0 |  | 0 | 0 | 0
| 866 | [9 empty] | 0 |  | 0
| 867 | [9 empty] | 0 |  | 0
| 868 | [9 empty] | 0 |  | 0 | 0 | 0
| 869 | [9 empty] | 0 |  | 0
| 870 | [9 empty] | 0 |  | 0
| 871 | [9 empty] | 0 |  | 0 | 0 | 0
| 872 | [9 empty] | 0 |  | 0
| 873 | [9 empty] | 0 |  | 0
| 874 | [9 empty] | 0 |  | 0 | 0 | 0
| 875 | [9 empty] | 0 |  | 0
| 876 | [9 empty] | 0 |  | 0
| 877 | [9 empty] | 0 |  | 0 | 0 | 0
| 878 | [9 empty] | 0 |  | 0
| 879 | [9 empty] | 0 |  | 0
52 | 880 | 2015-07-10 | M-70 | T-5 |  | ACC PLANT | 6 | 14/10/2015 | 7 | 8.845 | 2620.741 | 1345 | 59.77778 | 60.15556 | 85.93651
| 881 | [8 empty] | 8.76 | 2595.556 | 1481.3 | 65.83556
| 882 | [8 empty] | 8.9 | 2637.037 | 1234.2 | 54.85333
| 883 | [6 empty] | 2015-04-11 | 28 | 8.77 | 2598.519 | 1095.1 | 48.67111 | 58.65333 | 83.79048
| 884 | [8 empty] | 8.74 | 2589.63 | 1751.4 | 77.84
| 885 | [8 empty] | 8.55 | 2533.333 | 1112.6 | 49.44889
| 886 | [6 empty] | 14/10/2015 | 7 | 8.65 | 2562.963 | 1496.4 | 66.50667 | 64.14519 | 91.63598
| 887 | [8 empty] | 8.61 | 2551.111 | 1465.4 | 65.12889
| 888 | [8 empty] | 8.605 | 2549.63 | 1368 | 60.8
| 889 | [6 empty] | 2015-04-11 | 28 | 8.71 | 2580.741 | 1407.3 | 62.54667 | 72.78963 | 103.9852
| 890 | [8 empty] | 8.715 | 2582.222 | 1835.2 | 81.56444
| 891 | [8 empty] | 8.7 | 2577.778 | 1670.8 | 74.25778
53 | 892 | 2015-08-10 | M-50 | T-5 | T-5 CURVE AREA ENTENDED PODIUM WITH F-9,F-10 FOOTING 600 MM THIK | ACC PLANT | 144M3 | 15/10/2015 | 7 | 8.64 | 2560 | 1083.7 | 48.16444 | 48.02222 | 96.04444
| 893 | [8 empty] | 8.775 | 2600 | 1267 | 56.31111
| 894 | [8 empty] | 8.51 | 2521.481 | 890.8 | 39.59111
| 895 | [6 empty] | 2015-05-11 | 28 | 8.335 | 2469.63 | 1512 | 67.2 | 57.08 | 114.16
| 896 | [8 empty] | 8.46 | 2506.667 | 1191.5 | 52.95556
| 897 | [8 empty] | 8.355 | 2475.556 | 1149.4 | 51.08444
| 898 | [6 empty] | 15/10/2015 | 7 | 8.84 | 2619.259 | 1196.6 | 53.18222 | 41.09037 | 82.18074
| 899 | [8 empty] | 8.83 | 2616.296 | 871.1 | 38.71556
| 900 | [8 empty] | 8.78 | 2601.481 | 705.9 | 31.37333
| 901 | [6 empty] | 2015-05-11 | 28 | 8.45 | 2503.704 | 1259.5 | 55.97778 | 60.52593 | 121.0519
| 902 | [8 empty] | 8.54 | 2530.37 | 1375.4 | 61.12889
| 903 | [8 empty] | 8.44 | 2500.741 | 1450.6 | 64.47111
| 904 | [6 empty] | 15/10/2015 | 7 | 8.705 | 2579.259 | 1310.6 | 58.24889 | 44.64296 | 89.28593
| 905 | [8 empty] | 8.995 | 2665.185 | 822.9 | 36.57333
| 906 | [8 empty] | 8.84 | 2619.259 | 879.9 | 39.10667
| 907 | [6 empty] | 2015-05-11 | 28 | 8.585 | 2543.704 | 1203.3 | 53.48 | 57.10667 | 114.2133
| 908 | [8 empty] | 8.47 | 2509.63 | 1298.8 | 57.72444
| 909 | [8 empty] | 8.5 | 2518.519 | 1352.6 | 60.11556
| 910 | [6 empty] | 15/10/2015 | 7 | 8.595 | 2546.667 | 1042.7 | 46.34222 | 47.69926 | 95.39852
| 911 | [8 empty] | 8.63 | 2557.037 | 1160.6 | 51.58222
| 912 | [8 empty] | 8.69 | 2574.815 | 1016.4 | 45.17333
| 913 | [6 empty] | 2015-05-11 | 28 | 8.425 | 2496.296 | 1132.8 | 50.34667 | 60.89185 | 121.7837
| 914 | [8 empty] | 8.25 | 2444.444 | 1393.7 | 61.94222
| 915 | [8 empty] | 8.285 | 2454.815 | 1583.7 | 70.38667
| 916 | [6 empty] | 15/10/2015 | 7 | 8.655 | 2564.444 | 1129.5 | 50.2 | 49.98963 | 99.97926
| 917 | [8 empty] | 8.67 | 2568.889 | 1287.5 | 57.22222
| 918 | [8 empty] | 8.7 | 2577.778 | 957.3 | 42.54667
| 919 | [6 empty] | 2015-05-11 | 28 | 8.47 | 2509.63 | 1451.6 | 64.51556 | 58.36148 | 116.723
| 920 | [8 empty] | 8.48 | 2512.593 | 1371.6 | 60.96
| 921 | [8 empty] | 8.48 | 2512.593 | 1116.2 | 49.60889
| 922 | [6 empty] | 15/10/2015 | 7 | 8.63 | 2557.037 | 1182 | 52.53333 | 44.52296 | 89.04593
| 923 | [8 empty] | 8.735 | 2588.148 | 947.8 | 42.12444
| 924 | [8 empty] | 8.64 | 2560 | 875.5 | 38.91111
| 925 | [6 empty] | 2015-05-11 | 28 | 8.6 | 2548.148 | 1174.1 | 52.18222 | 57.07556 | 114.1511
| 926 | [8 empty] | 8.66 | 2565.926 | 1394.3 | 61.96889
| 927 | [8 empty] | 8.64 | 2560 | 1284.2 | 57.07556
54 | 928 | 2015-10-10 | M-50 | T-5 | T-5 @ B4 level FOOTING LEVEL:86.1 Mtr TO 86.7 Mtr (T--POD-100) | ACC PLANT | 52M3 | 17/10/2015 | 7 | 8.615 | 2552.593 | 988.3 | 43.92444 | 41.92444 | 83.84889
| 929 | [8 empty] | 8.59 | 2545.185 | 941.7 | 41.85333
| 930 | [8 empty] | 8.69 | 2574.815 | 899.9 | 39.99556
| 931 | [6 empty] | 2015-07-10 | 28 | 8.735 | 2588.148 | 1067.1 | 47.42667 | 56.12 | 112.24
| 932 | [8 empty] | 8.72 | 2583.704 | 1264.9 | 56.21778
| 933 | [8 empty] | 8.67 | 2568.889 | 1456.1 | 64.71556
| 934 | [6 empty] | 17/10/2015 | 7 | 8.6 | 2548.148 | 859.8 | 38.21333 | 44.51407 | 89.02815
| 935 | [8 empty] | 8.54 | 2530.37 | 1070.9 | 47.59556
| 936 | [8 empty] | 8.575 | 2540.741 | 1074 | 47.73333
| 937 | [6 empty] | 2015-07-10 | 28 | 8.66 | 2565.926 | 1480.5 | 65.8 | 52.36148 | 104.723
| 938 | [8 empty] | 8.585 | 2543.704 | 878.6 | 39.04889
| 939 | [8 empty] | 8.65 | 2562.963 | 1175.3 | 52.23556
| 940 | [6 empty] | 17/10/2015 | 7 | 8.775 | 2600 | 925.8 | 41.14667 | 40.02815 | 80.0563
| 941 | [8 empty] | 8.7 | 2577.778 | 942.5 | 41.88889
| 942 | [8 empty] | 8.685 | 2573.333 | 833.6 | 37.04889
| 943 | [6 empty] | 2015-07-10 | 28 | 8.715 | 2582.222 | 915.8 | 40.70222 | 47.95852 | 95.91704
| 944 | [8 empty] | 8.68 | 2571.852 | 1135.8 | 50.48
| 945 | [8 empty] | 8.82 | 2613.333 | 1185.6 | 52.69333
| 946 | [6 empty] | 17/10/2015 | 7 | 8.65 | 2562.963 | 1008.5 | 44.82222 | 42.2237 | 84.44741
| 947 | [8 empty] | 8.69 | 2574.815 | 858.4 | 38.15111
| 948 | [8 empty] | 8.7 | 2577.778 | 983.2 | 43.69778
| 949 | [6 empty] | 2015-07-10 | 28 | 8.745 | 2591.111 | 1331.4 | 59.17333 | 65.49778 | 130.9956
| 950 | [8 empty] | 8.76 | 2595.556 | 1513.6 | 67.27111
| 951 | [8 empty] | 8.77 | 2598.519 | 1576.1 | 70.04889
| 952 | [6 empty] | 17/10/2015 | 7 | 8.8 | 2607.407 | 1163.4 | 51.70667 | 47.45926 | 94.91852
| 953 | [8 empty] | 8.735 | 2588.148 | 884.1 | 39.29333
| 954 | [8 empty] | 8.875 | 2629.63 | 1156 | 51.37778
| 955 | [6 empty] | 2015-07-10 | 28 | 8.735 | 2588.148 | 1788.4 | 79.48444 | 59.07852 | 118.157
| 956 | [8 empty] | 8.78 | 2601.481 | 877.1 | 38.98222
| 957 | [8 empty] | 8.745 | 2591.111 | 1322.3 | 58.76889
55 | 958 | 14/10/2015 | M-50 | T-5 | THERMO COUPLER MOKEUP | ACC PLANT | 8M3 | 21/10/2015 | 7 | 8.37 | 2480 | 819.5 | 36.42222 | 34.07852 | 68.15704
| 959 | [8 empty] | 8.21 | 2432.593 | 778.2 | 34.58667
| 960 | [8 empty] | 8.34 | 2471.111 | 702.6 | 31.22667
| 961 | [6 empty] | 2015-11-11 | 28 |  | 0 |  | 0 | 0 | 0
| 962 | [9 empty] | 0 |  | 0
| 963 | [9 empty] | 0 |  | 0
56 | 964 | 15/10/2015 | M-50 | T-5 |  | ACC PLANT | 56M3 | 22/10/2015 | 7 | 8.34 | 2471.111 | 1101.5 | 48.95556 | 48.62667 | 97.25333
| 965 | [8 empty] | 8.32 | 2465.185 | 1156.1 | 51.38222
| 966 | [8 empty] | 8.3 | 2459.259 | 1024.7 | 45.54222
| 967 | [6 empty] | 2015-12-11 | 28 | 8.565 | 2537.778 | 1100.4 | 48.90667 | 48.39111 | 96.78222
| 968 | [8 empty] | 8.365 | 2478.519 | 1009.4 | 44.86222
| 969 | [8 empty] | 8.4 | 2488.889 | 1156.6 | 51.40444
| 970 | [6 empty] | 2015-10-12 | 56 | 8.36 | 2477.037 | 1572.9 | 69.90667 | 62.06667 | 124.1333
| 971 | [8 empty] | 8.28 | 2453.333 | 1259.5 | 55.97778
| 972 | [8 empty] | 8.29 | 2456.296 | 1357.1 | 60.31556
| 973 | [6 empty] | 22/10/2015 | 7 | 8.29 | 2456.296 | 800.7 | 35.58667 | 36.10963 | 72.21926
| 974 | [8 empty] | 8.215 | 2434.074 | 865.8 | 38.48
| 975 | [8 empty] | 8.465 | 2508.148 | 770.9 | 34.26222
| 976 | [6 empty] | 2015-12-11 | 28 | 8.32 | 2465.185 | 1230.4 | 54.68444 | 45.39704 | 90.79407
| 977 | [8 empty] | 8.405 | 2490.37 | 976.5 | 43.4
| 978 | [8 empty] | 8.44 | 2500.741 | 857.4 | 38.10667
| 979 | [6 empty] | 2015-10-12 | 56 | 8.24 | 2441.481 | 1156.4 | 51.39556 | 56.91852 | 113.837
| 980 | [8 empty] | 8.22 | 2435.556 | 1273.6 | 56.60444
| 981 | [8 empty] | 8.38 | 2482.963 | 1412 | 62.75556
| 982 | [6 empty] | 22/10/2015 | 7 | 8.465 | 2508.148 | 898.3 | 39.92444 | 36.49926 | 72.99852
| 983 | [8 empty] | 8.42 | 2494.815 | 812.6 | 36.11556
| 984 | [8 empty] | 8.44 | 2500.741 | 752.8 | 33.45778
| 985 | [6 empty] | 2015-12-11 | 28 | 8.435 | 2499.259 | 898.3 | 39.92444 | 36.49926 | 72.99852
| 986 | [8 empty] | 8.6 | 2548.148 | 812.6 | 36.11556
| 987 | [8 empty] | 8.405 | 2490.37 | 752.8 | 33.45778
| 988 | [6 empty] | 2015-10-12 | 56 | 8.39 | 2485.926 | 1468.7 | 65.27556 | 55.38519 | 110.7704
| 989 | [8 empty] | 8.41 | 2491.852 | 993.2 | 44.14222
| 990 | [8 empty] | 8.365 | 2478.519 | 1276.6 | 56.73778
| 991 | [6 empty] | 22/10/2015 | 7 | 8.285 | 2454.815 | 746.6 | 33.18222 | 31.78667 | 63.57333
| 992 | [8 empty] | 8.22 | 2435.556 | 599.4 | 26.64
| 993 | [8 empty] | 8.33 | 2468.148 | 799.6 | 35.53778
| 994 | [6 empty] | 2015-12-11 | 28 | 8.39 | 2485.926 | 1112.8 | 49.45778 | 49.26667 | 98.53333
| 995 | [8 empty] | 8.345 | 2472.593 | 1298.1 | 57.69333
| 996 | [8 empty] | 8.42 | 2494.815 | 914.6 | 40.64889
| 997 | [6 empty] | 2015-10-12 | 56 | 8.29 | 2456.296 | 933.6 | 41.49333 | 47.09037 | 94.18074
| 998 | [8 empty] | 8.265 | 2448.889 | 903 | 40.13333
| 999 | [8 empty] | 8.11 | 2402.963 | 1342 | 59.64444
57 | 1000 | 19/10/2015 | M-50 | T-5 | REST PORTATION OF 3mtr Raft (2.1 Mtr )B4 level Rl-86.1 mtr to 88.2 mtr | ACC PLANT | 173m3 | 26/10/2015 | 7 | 8.145 | 2413.333 | 673.6 | 29.93778 | 30.25185 | 60.5037
| 1001 | [8 empty] | 8.76 | 2595.556 | 747.8 | 33.23556
| 1002 | [8 empty] | 8.46 | 2506.667 | 620.6 | 27.58222
| 1003 | [6 empty] | 16/11/2015 | 28 | 8.265 | 2448.889 | 1000.9 | 44.48444 | 44.41778 | 88.83556
| 1004 | [8 empty] | 8.4 | 2488.889 | 1039.4 | 46.19556
| 1005 | [8 empty] | 8.325 | 2466.667 | 957.9 | 42.57333
| 1006 | [6 empty] | 14/12/2015 | 56 | 8.425 | 2496.296 | 695.4 | 30.90667 | 42.56889 | 85.13778
| 1007 | [8 empty] | 8.135 | 2410.37 | 998.1 | 44.36
| 1008 | [8 empty] | 8.06 | 2388.148 | 1179.9 | 52.44
| 1009 | [7 empty] | Spare |  | 0 |  | 0 | 0 | 0
| 1010 | [9 empty] | 0 |  | 0
| 1011 | [9 empty] | 0 |  | 0
| 1012 | [6 empty] | 26/10/2015 | 7 | 8.175 | 2422.222 | 550.9 | 24.48444 | 23.84593 | 47.69185
| 1013 | [8 empty] | 8.57 | 2539.259 | 639.3 | 28.41333
| 1014 | [8 empty] | 8.525 | 2525.926 | 419.4 | 18.64
| 1015 | [6 empty] | 16/11/2015 | 28 | 8.31 | 2462.222 | 919.9 | 40.88444 | 40.61926 | 81.23852
| 1016 | [8 empty] | 8.425 | 2496.296 | 934.5 | 41.53333
| 1017 | [8 empty] | 8.5 | 2518.519 | 887.4 | 39.44
| 1018 | [6 empty] | 14/12/2015 | 56 | 8.565 | 2537.778 | 827.2 | 36.76444 | 39.0237 | 78.04741
| 1019 | [8 empty] | 8.59 | 2545.185 | 830.2 | 36.89778
| 1020 | [8 empty] | 8.2 | 2429.63 | 976.7 | 43.40889
| 1021 | [6 empty] | 26/10/2015 | 7 | 8.56 | 2536.296 | 669.8 | 29.76889 | 22.82222 | 45.64444
| 1022 | [8 empty] | 8.405 | 2490.37 | 448.5 | 19.93333
| 1023 | [8 empty] | 8.24 | 2441.481 | 422.2 | 18.76444
| 1024 | [6 empty] | 16/11/2015 | 28 | 8.52 | 2524.444 | 668.2 | 29.69778 | 34.39407 | 68.78815
| 1025 | [8 empty] | 8.53 | 2527.407 | 703.9 | 31.28444
| 1026 | [8 empty] | 8.365 | 2478.519 | 949.5 | 42.2
| 1027 | [6 empty] | 14/12/2015 | 56 | 8.22 | 2435.556 | 975.1 | 43.33778 | 42.82963 | 85.65926
| 1028 | [8 empty] | 8.42 | 2494.815 | 912.5 | 40.55556
| 1029 | [8 empty] | 8.715 | 2582.222 | 1003.4 | 44.59556
| 1030 | [6 empty] | 26/10/2015 | 7 | 8.74 | 2589.63 | 769.4 | 34.19556 | 29.96 | 59.92
| 1031 | [8 empty] | 8.525 | 2525.926 | 473.3 | 21.03556
| 1032 | [8 empty] | 8.74 | 2589.63 | 779.6 | 34.64889
| 1033 | [6 empty] | 16/11/2015 | 28 | 8.295 | 2457.778 | 829.5 | 36.86667 | 36.67556 | 73.35111
| 1034 | [8 empty] | 8.345 | 2472.593 | 731.1 | 32.49333
| 1035 | [8 empty] | 8.405 | 2490.37 | 915 | 40.66667
| 1036 | [6 empty] | 14/12/2015 | 56 | 8.25 | 2444.444 | 756.4 | 33.61778 | 43.39407 | 86.78815
| 1037 | [8 empty] | 8.76 | 2595.556 | 1248.2 | 55.47556
| 1038 | [8 empty] | 8.47 | 2509.63 | 924.5 | 41.08889
58 | 1039 | 20/10/2015 | M-50 | T-5 | REST PORTATION OF 3mtr Raft (2.1 Mtr )B4 level Rl-86.1 mtr to 88.2 mtr | ACC PLANT | 755M3 | 27/10/2015 | 7 | 8.45 | 2503.704 | 419.6 | 18.64889 | 18.67111 | 37.34222
| 1040 | [8 empty] | 8.1 | 2400 | 406.7 | 18.07556
| 1041 | [8 empty] | 8.66 | 2565.926 | 434 | 19.28889
| 1042 | [6 empty] | 17/11/2015 | 28 | 8.35 | 2474.074 | 559.6 | 24.87111 | 29.5037 | 59.00741
| 1043 | [8 empty] | 8.175 | 2422.222 | 610.9 | 27.15111
| 1044 | [8 empty] | 8.4 | 2488.889 | 821 | 36.48889
| 1045 | [6 empty] | 15/12/2015 | 56 |  | 0 |  | 0 | 0 | 0
| 1046 | [9 empty] | 0 |  | 0
| 1047 | [9 empty] | 0 |  | 0
| 1048 | [6 empty] | 27/10/2015 | 7 | 8.275 | 2451.852 | 443.8 | 19.72444 | 27.04889 | 54.09778
| 1049 | [8 empty] | 8.72 | 2583.704 | 823.3 | 36.59111
| 1050 | [8 empty] | 8.215 | 2434.074 | 558.7 | 24.83111
| 1051 | [6 empty] | 17/11/2015 | 28 |  | 0 |  | 0 | 16.00889 | 32.01778
| 1052 | [8 empty] | 8.39 | 2485.926 | 579.8 | 25.76889
| 1053 | [8 empty] | 8.4 | 2488.889 | 500.8 | 22.25778
| 1054 | [6 empty] | 15/12/2015 | 56 | 8.26 | 2447.407 | 636.7 | 28.29778 | 9.432593 | 18.86519
| 1055 | [9 empty] | 0 |  | 0
| 1056 | [9 empty] | 0 |  | 0
| 1057 | [6 empty] | 27/10/2015 | 7 | 8.605 | 2549.63 | 712.2 | 31.65333 | 31.20741 | 62.41481
| 1058 | [8 empty] | 8.47 | 2509.63 | 677.3 | 30.10222
| 1059 | [8 empty] | 8.46 | 2506.667 | 717 | 31.86667
| 1060 | [6 empty] | 17/11/2015 | 28 | 8.045 | 2383.704 | 836.1 | 37.16 | 35.60296 | 71.20593
| 1061 | [8 empty] | 8.48 | 2512.593 | 778.1 | 34.58222
| 1062 | [8 empty] | 8.5 | 2518.519 | 789 | 35.06667
| 1063 | [6 empty] | 15/12/2015 | 56 |  | 0 |  | 0 | 0 | 0
| 1064 | [9 empty] | 0 |  | 0
| 1065 | [9 empty] | 0 |  | 0
| 1066 | [6 empty] | 27/10/2015 | 7 | 8.58 | 2542.222 | 764.4 | 33.97333 | 34.17481 | 68.34963
| 1067 | [8 empty] | 8.27 | 2450.37 | 784.8 | 34.88
| 1068 | [8 empty] | 8.58 | 2542.222 | 757.6 | 33.67111
| 1069 | [6 empty] | 17/11/2015 | 28 | 8.58 | 2542.222 | 953.9 | 42.39556 | 34.00593 | 68.01185
| 1070 | [8 empty] | 8.33 | 2468.148 | 707.5 | 31.44444
| 1071 | [8 empty] | 8.35 | 2474.074 | 634 | 28.17778
| 1072 | [6 empty] | 15/12/2015 | 56 |  | 0 |  | 0 | 0 | 0
| 1073 | [9 empty] | 0 |  | 0
| 1074 | [9 empty] | 0 |  | 0
| 1075 | [6 empty] | 27/10/2015 | 7 | 8.2 | 2429.63 | 498.2 | 22.14222 | 24.57185 | 49.1437
| 1076 | [8 empty] | 8.235 | 2440 | 363.8 | 16.16889
| 1077 | [8 empty] | 8.62 | 2554.074 | 796.6 | 35.40444
| 1078 | [6 empty] | 17/11/2015 | 28 | 8.335 | 2469.63 | 823.9 | 36.61778 | 39.84889 | 79.69778
| 1079 | [8 empty] | 8.43 | 2497.778 | 938.6 | 41.71556
| 1080 | [8 empty] | 8.375 | 2481.481 | 927.3 | 41.21333
| 1081 | [6 empty] | 15/12/2015 | 56 |  | 0 |  | 0 | 0 | 0
| 1082 | [9 empty] | 0 |  | 0
| 1083 | [9 empty] | 0 |  | 0
| 1084 | [6 empty] | 27/10/2015 | 7 | 8.2 | 2429.63 | 504.7 | 22.43111 | 24.02519 | 48.05037
| 1085 | [8 empty] | 8.34 | 2471.111 | 637.4 | 28.32889
| 1086 | [8 empty] | 8.52 | 2524.444 | 479.6 | 21.31556
| 1087 | [6 empty] | 17/11/2015 | 28 | 8.2 | 2429.63 | 662.8 | 29.45778 | 31.96741 | 63.93481
| 1088 | [8 empty] | 8.445 | 2502.222 | 781.6 | 34.73778
| 1089 | [8 empty] | 8.31 | 2462.222 | 713.4 | 31.70667
| 1090 | [6 empty] | 15/12/2015 | 56 |  | 0 |  | 0 | 0 | 0
| 1091 | [9 empty] | 0 |  | 0
| 1092 | [9 empty] | 0 |  | 0
| 1093 | [6 empty] | 27/10/2015 | 7 | 8.315 | 2463.704 | 636.6 | 28.29333 | 28.57481 | 57.14963
| 1094 | [8 empty] | 8.385 | 2484.444 | 747.2 | 33.20889
| 1095 | [8 empty] | 8.3 | 2459.259 | 545 | 24.22222
| 1096 | [6 empty] | 17/11/2015 | 28 | 8.54 | 2530.37 | 774.5 | 34.42222 | 28.11704 | 56.23407
| 1097 | [8 empty] | 8.45 | 2503.704 | 653.1 | 29.02667
| 1098 | [8 empty] | 8.39 | 2485.926 | 470.3 | 20.90222
| 1099 | [6 empty] | 15/12/2015 | 56 |  | 0 |  | 0 | 0 | 0
| 1100 | [9 empty] | 0 |  | 0
| 1101 | [9 empty] | 0 |  | 0
| 1102 | [6 empty] | 27/10/2015 | 7 | 8.27 | 2450.37 | 312 | 13.86667 | 22.75852 | 45.51704
| 1103 | [8 empty] | 8.105 | 2401.481 | 631.5 | 28.06667
| 1104 | [8 empty] | 8.41 | 2491.852 | 592.7 | 26.34222
| 1105 | [6 empty] | 17/11/2015 | 28 | 8.435 | 2499.259 | 796.9 | 35.41778 | 35.62222 | 71.24444
| 1106 | [8 empty] | 8.54 | 2530.37 | 976.4 | 43.39556
| 1107 | [8 empty] | 8.395 | 2487.407 | 631.2 | 28.05333
| 1108 | [7 empty] | SPare |  | 0 |  | 0 | 0 | 0
| 1109 | [9 empty] | 0 |  | 0
| 1110 | [9 empty] | 0 |  | 0
59 | 1111 | 21/10/2015 | M-50 | T-5 | REST PORTATION OF 3mtr Raft (2.1 Mtr )B4 level Rl-86.1 mtr to 88.2 mtr | ACC PLANT | 719.5M3 | 28/10/2015 | 7 | 8.37 | 2480 | 659.1 | 29.29333 | 30.98519 | 61.97037
| 1112 | [8 empty] | 8.195 | 2428.148 | 630.7 | 28.03111
| 1113 | [8 empty] | 8.33 | 2468.148 | 801.7 | 35.63111
| 1114 | [6 empty] | 18/11/2015 | 28 | 8.14 | 2411.852 | 595 | 26.44444 | 38.90815 | 77.8163
| 1115 | [8 empty] | 8.35 | 2474.074 | 1112.9 | 49.46222
| 1116 | [8 empty] | 8.18 | 2423.704 | 918.4 | 40.81778
| 1117 | [6 empty] | 16/12/2015 | 56 |  | 0 |  | 0 | 0 | 0
| 1118 | [9 empty] | 0 |  | 0
| 1119 | [9 empty] | 0 |  | 0
| 1120 | [6 empty] | 28/10/2015 | 7 | 8.24 | 2441.481 | 552.9 | 24.57333 | 31.34963 | 62.69926
| 1121 | [8 empty] | 8.51 | 2521.481 | 710.5 | 31.57778
| 1122 | [8 empty] | 8.42 | 2494.815 | 852.7 | 37.89778
| 1123 | [6 empty] | 18/11/2015 | 28 | 8.29 | 2456.296 | 1106.2 | 49.16444 | 35.05926 | 70.11852
| 1124 | [8 empty] | 8.18 | 2423.704 | 635.5 | 28.24444
| 1125 | [8 empty] | 8.08 | 2394.074 | 624.8 | 27.76889
| 1126 | [6 empty] | 16/12/2015 | 56 |  | 0 |  | 0 | 0 | 0
| 1127 | [9 empty] | 0 |  | 0
| 1128 | [9 empty] | 0 |  | 0
| 1129 | [6 empty] | 28/10/2015 | 7 | 8.14 | 2411.852 | 717.2 | 31.87556 | 27.61333 | 55.22667
| 1130 | [8 empty] | 8.08 | 2394.074 | 458.9 | 20.39556
| 1131 | [8 empty] | 8.22 | 2435.556 | 687.8 | 30.56889
| 1132 | [6 empty] | 18/11/2015 | 28 | 8.2 | 2429.63 | 664 | 29.51111 | 28.21926 | 56.43852
| 1133 | [8 empty] | 8.49 | 2515.556 | 612.4 | 27.21778
| 1134 | [8 empty] | 8.17 | 2420.741 | 628.4 | 27.92889
| 1135 | [6 empty] | 16/12/2015 | 56 |  | 0 |  | 0 | 0 | 0
| 1136 | [9 empty] | 0 |  | 0
| 1137 | [9 empty] | 0 |  | 0
| 1138 | [6 empty] | 28/10/2015 | 7 | 8.43 | 2497.778 | 577.5 | 25.66667 | 32.59852 | 65.19704
| 1139 | [8 empty] | 8.41 | 2491.852 | 870.3 | 38.68
| 1140 | [8 empty] | 8.305 | 2460.741 | 752.6 | 33.44889
| 1141 | [6 empty] | 18/11/2015 | 28 | 8.29 | 2456.296 | 724.2 | 32.18667 | 31.64889 | 63.29778
| 1142 | [8 empty] | 8.465 | 2508.148 | 756.8 | 33.63556
| 1143 | [8 empty] | 8.39 | 2485.926 | 655.3 | 29.12444
| 1144 | [6 empty] | 16/12/2015 | 56 |  | 0 |  | 0 | 0 | 0
| 1145 | [9 empty] | 0 |  | 0
| 1146 | [9 empty] | 0 |  | 0
| 1147 | [6 empty] | 28/10/2015 | 7 | 8.3 | 2459.259 | 565.2 | 25.12 | 32.47259 | 64.94519
| 1148 | [8 empty] | 8.49 | 2515.556 | 886.6 | 39.40444
| 1149 | [8 empty] | 8.34 | 2471.111 | 740.1 | 32.89333
| 1150 | [6 empty] | 18/11/2015 | 28 | 8.375 | 2481.481 | 637.4 | 28.32889 | 32.92148 | 65.84296
| 1151 | [8 empty] | 8.59 | 2545.185 | 832.2 | 36.98667
| 1152 | [8 empty] | 8.54 | 2530.37 | 752.6 | 33.44889
| 1153 | [6 empty] | 16/12/2015 | 56 |  | 0 |  | 0 | 0 | 0
| 1154 | [9 empty] | 0 |  | 0
| 1155 | [9 empty] | 0 |  | 0
| 1156 | [6 empty] | 28/10/2015 | 7 | 8.57 | 2539.259 | 704.3 | 31.30222 | 30.10963 | 60.21926
| 1157 | [8 empty] | 8.53 | 2527.407 | 769.5 | 34.2
| 1158 | [8 empty] | 8.44 | 2500.741 | 558.6 | 24.82667
| 1159 | [6 empty] | 18/11/2015 | 28 | 8.17 | 2420.741 | 780.3 | 34.68 | 36.00296 | 72.00593
| 1160 | [8 empty] | 8.19 | 2426.667 | 858 | 38.13333
| 1161 | [8 empty] | 8.48 | 2512.593 | 791.9 | 35.19556
| 1162 | [6 empty] | 16/12/2015 | 56 |  | 0 |  | 0 | 0 | 0
| 1163 | [9 empty] | 0 |  | 0
| 1164 | [9 empty] | 0 |  | 0
| 1165 | [6 empty] | Spare |  |  | 0 |  | 0 | 0 | 0
| 1166 | [9 empty] | 0 |  | 0
| 1167 | [9 empty] | 0 |  | 0
| 1168 | [6 empty] | 28/10/2015 | 7 | 8.075 | 2392.593 | 741.9 | 32.97333 | 30.75111 | 61.50222
| 1169 | [8 empty] | 8.165 | 2419.259 | 583.1 | 25.91556
| 1170 | [8 empty] | 8.32 | 2465.185 | 750.7 | 33.36444
60 | 1171 | 28.10.2015 | M-50 | T-5 | F4; F5 Footing Casting | ACC PLANT | 42M3 | 4.11.15 | 7 | 8.29 | 2456.296 | 561.8 | 24.96889 | 22.94222 | 45.88444
| 1172 | [8 empty] | 8.36 | 2477.037 | 457.2 | 20.32
| 1173 | [8 empty] | 8.54 | 2530.37 | 529.6 | 23.53778
| 1174 | [6 empty] | 25.11.15 | 28 | 8.23 | 2438.519 | 872.2 | 38.76444 | 38.09185 | 76.1837
| 1175 | [8 empty] | 8.255 | 2445.926 | 914.6 | 40.64889
| 1176 | [8 empty] | 8.465 | 2508.148 | 784.4 | 34.86222
| 1177 | [6 empty] | 23.12.15 | 56 |  | 0 |  |  | 0 | 0
| 1178 | [9 empty] | 0 |  | 0
| 1179 | [9 empty] | 0 |  | 0
| 1180 | [6 empty] | 25.11.15 | 7 | 8.24 | 2441.481 | 391.5 | 17.4 | 20.35704 | 40.71407
| 1181 | [8 empty] | 8.14 | 2411.852 | 528.6 | 23.49333
| 1182 | [8 empty] | 8.17 | 2420.741 | 454 | 20.17778
| 1183 | [6 empty] | 4.11.15 | 28 | 8.23 | 2438.519 | 1006.6 | 44.73778 | 45.10074 | 90.20148
| 1184 | [8 empty] | 8.25 | 2444.444 | 1110.2 | 49.34222
| 1185 | [8 empty] | 8.29 | 2456.296 | 927.5 | 41.22222
| 1186 | [6 empty] | 25.11.15 | 56 |  | 0 |  | 0 | 0 | 0
| 1187 | [9 empty] | 0 |  | 0
| 1188 | [9 empty] | 0 |  | 0
| 1189 | [6 empty] | 4.11.15 | 7 | 8.125 | 2407.407 | 461.5 | 20.51111 | 21.83852 | 43.67704
| 1190 | [8 empty] | 8.17 | 2420.741 | 549.3 | 24.41333
| 1191 | [8 empty] | 8.13 | 2408.889 | 463.3 | 20.59111
| 1192 | [6 empty] | 25.11.15 | 28 | 8.27 | 2450.37 | 824.8 | 36.65778 | 39.7363 | 79.47259
| 1193 | [8 empty] | 8.29 | 2456.296 | 903.8 | 40.16889
| 1194 | [8 empty] | 8.29 | 2456.296 | 953.6 | 42.38222
| 1195 | [6 empty] | 23.12.15 | 56 |  | 0 |  | 0 | 0 | 0
| 1196 | [9 empty] | 0 |  | 0
| 1197 | [9 empty] | 0 |  | 0
61 | 1198 | 29.10.2015 | M-50 | T-5 | MRSS AREA FOLDED RAFT CONCRETING | ACC PLANT | 30M3 | 05.11.15 | 7 | 8.03 | 2379.259 | 902.5 | 40.11111 | 40.5037 | 81.00741
| 1199 | [8 empty] | 7.9 | 2340.741 | 995.8 | 44.25778
| 1200 | [8 empty] | 7.88 | 2334.815 | 835.7 | 37.14222
| 1201 | [6 empty] | 26.11.15 | 28 | 8.59 | 2545.185 | 1240.9 | 55.15111 | 61.05778 | 122.1156
| 1202 | [8 empty] | 8.47 | 2509.63 | 1656.2 | 73.60889
| 1203 | [8 empty] | 8.88 | 2631.111 | 1224.3 | 54.41333
| 1204 | [6 empty] | 05.11.45 | 7 | 7.96 | 2358.519 | 943.7 | 41.94222 | 41.85185 | 83.7037
| 1205 | [8 empty] | 7.94 | 2352.593 | 971.5 | 43.17778
| 1206 | [8 empty] | 7.96 | 2358.519 | 909.8 | 40.43556
| 1207 | [6 empty] | 26.11.15 | 28 | 8.67 | 2568.889 | 1606.5 | 71.4 | 71.21481 | 142.4296
| 1208 | [8 empty] | 8.68 | 2571.852 | 1609.9 | 71.55111
| 1209 | [8 empty] | 8.625 | 2555.556 | 1590.6 | 70.69333
| 1210 | [6 empty] | 05.11.15 | 7 | 8.41 | 2491.852 | 955 | 42.44444 | 41.35556 | 82.71111
| 1211 | [8 empty] | 8.34 | 2471.111 | 1017.2 | 45.20889
| 1212 | [8 empty] | 8.235 | 2440 | 819.3 | 36.41333
| 1213 | [6 empty] | 26.11.15 | 28 | 8.605 | 2549.63 | 1836.5 | 81.62222 | 60.2563 | 120.5126
| 1214 | [8 empty] | 8.49 | 2515.556 | 1202.8 | 53.45778
| 1215 | [8 empty] | 8.565 | 2537.778 | 1028 | 45.68889
62 | 1216 | 29/10/2015 | M-50 | T-5 | F6 footing level:86.1 mtr to 86.7 | ACC PLANT | 80M3 | 2015-05-11 | 7 | 8.12 | 2405.926 | 381 | 16.93333 | 20.16741 | 40.33481
| 1217 | [8 empty] | 8.21 | 2432.593 | 475.5 | 21.13333
| 1218 | [8 empty] | 8.13 | 2408.889 | 504.8 | 22.43556
| 1219 | [6 empty] | 26/11/2015 | 28 | 8.35 | 2474.074 | 849.4 | 37.75111 | 37.89037 | 75.78074
| 1220 | [8 empty] | 8.39 | 2485.926 | 904.3 | 40.19111
| 1221 | [8 empty] | 8.175 | 2422.222 | 803.9 | 35.72889
| 1222 | [6 empty] | 24/12/15 | 56 |  | 0 |  | 0 | 0 | 0
| 1223 | [9 empty] | 0 |  | 0
| 1224 | [9 empty] | 0 |  | 0
| 1225 | [6 empty] | 2015-05-11 | 7 | 8.16 | 2417.778 | 358.9 | 15.95111 | 16.95407 | 33.90815
| 1226 | [8 empty] | 8.19 | 2426.667 | 391.2 | 17.38667
| 1227 | [8 empty] | 8.18 | 2423.704 | 394.3 | 17.52444
| 1228 | [6 empty] | 26/11/2015 | 28 | 8.43 | 2497.778 | 821.3 | 36.50222 | 36.77926 | 73.55852
| 1229 | [8 empty] | 8.28 | 2453.333 | 884.7 | 39.32
| 1230 | [8 empty] | 8.27 | 2450.37 | 776.6 | 34.51556
| 1231 | [6 empty] | 24/12/15 | 56 |  | 0 |  | 0 | 0 | 0
| 1232 | [9 empty] | 0 |  | 0
| 1233 | [9 empty] | 0 |  | 0
| 1234 | [6 empty] | 2015-05-11 | 7 | 8.19 | 2426.667 | 407 | 18.08889 | 19.92296 | 39.84593
| 1235 | [8 empty] | 8.235 | 2440 | 458 | 20.35556
| 1236 | [8 empty] | 8.21 | 2432.593 | 479.8 | 21.32444
| 1237 | [6 empty] | 26/11/2015 | 28 | 8.345 | 2472.593 | 821.6 | 36.51556 | 35.84 | 71.68
| 1238 | [8 empty] | 8.33 | 2468.148 | 855.5 | 38.02222
| 1239 | [8 empty] | 8.3 | 2459.259 | 742.1 | 32.98222
| 1240 | [6 empty] | 24/12/15 | 56 |  | 0 |  | 0 | 0 | 0
| 1241 | [9 empty] | 0 |  | 0
| 1242 | [9 empty] | 0 |  | 0
| 1243 | [6 empty] | 2015-05-11 | 7 | 8.22 | 2435.556 | 425.2 | 18.89778 | 17.3037 | 34.60741
| 1244 | [8 empty] | 8.26 | 2447.407 | 393.7 | 17.49778
| 1245 | [8 empty] | 8.155 | 2416.296 | 349.1 | 15.51556
| 1246 | [6 empty] | 26/11/2015 | 28 | 8.105 | 2401.481 | 753.4 | 33.48444 | 35.43556 | 70.87111
| 1247 | [8 empty] | 8.15 | 2414.815 | 769.5 | 34.2
| 1248 | [8 empty] | 8.3 | 2459.259 | 869 | 38.62222
| 1249 | [6 empty] | 24/12/15 | 56 |  | 0 |  | 0 | 0 | 0
| 1250 | [9 empty] | 0 |  | 0
| 1251 | [9 empty] | 0 |  | 0
63 | 1252 | 3.11.15 | M-50 | T-5 | F3, F4-A footing concreteing | ACC PLANT | 54M3 | 2015-10-11 | 7 | 8.695 | 2576.296 | 1120.5 | 49.8 | 55.29778 | 110.5956
| 1253 | [8 empty] | 8.735 | 2588.148 | 1198.8 | 53.28
| 1254 | [8 empty] | 8.64 | 2560 | 1413.3 | 62.81333
| 1255 | [6 empty] | 2015-01-12 | 28 | 8.235 | 2440 | 1437.1 | 63.87111 | 63.12444 | 126.2489
| 1256 | [8 empty] | 8.255 | 2445.926 | 1405.1 | 62.44889
| 1257 | [8 empty] | 8.345 | 2472.593 | 1418.7 | 63.05333
| 1258 | [6 empty] | 2015-10-11 | 7 | 8.565 | 2537.778 | 1203.5 | 53.48889 | 51.65333 | 103.3067
| 1259 | [8 empty] | 8.585 | 2543.704 | 1092.5 | 48.55556
| 1260 | [8 empty] | 8.55 | 2533.333 | 1190.6 | 52.91556
| 1261 | [6 empty] | 2015-01-12 | 28 | 8.425 | 2496.296 | 1589.3 | 70.63556 | 72.46963 | 144.9393
| 1262 | [8 empty] | 8.54 | 2530.37 | 1342.4 | 59.66222
| 1263 | [8 empty] | 8.48 | 2512.593 | 1960 | 87.11111
| 1264 | [6 empty] | 2015-10-11 | 7 | 8.79 | 2604.444 | 1314.1 | 58.40444 | 43.59407 | 87.18815
| 1265 | [8 empty] | 8.59 | 2545.185 | 688.8 | 30.61333
| 1266 | [8 empty] | 8.68 | 2571.852 | 939.7 | 41.76444
| 1267 | [6 empty] | 2015-01-12 | 28 | 8.685 | 2573.333 | 1737.4 | 77.21778 | 63.30667 | 126.6133
| 1268 | [8 empty] | 8.675 | 2570.37 | 1040.4 | 46.24
| 1269 | [8 empty] | 8.632 | 2557.63 | 1495.4 | 66.46222
| 1270 | [6 empty] | 2015-10-11 | 7 | 8.64 | 2560 | 1163.2 | 51.69778 | 53.7363 | 107.4726
| 1271 | [8 empty] | 8.65 | 2562.963 | 1214.3 | 53.96889
| 1272 | [8 empty] | 8.642 | 2560.593 | 1249.7 | 55.54222
| 1273 | [6 empty] | 2015-01-12 | 28 | 8.65 | 2562.963 | 1756.1 | 78.04889 | 78.75407 | 157.5081
| 1274 | [8 empty] | 8.6 | 2548.148 | 1778.7 | 79.05333
| 1275 | [8 empty] | 8.535 | 2528.889 | 1781.1 | 79.16
64 | 1276 | 7.11.15 | M-70 | MRSS AREA | Mrss area column starter and colum concreteing LC22,23 | ACC PLANT | 5m3 | 14/11/15 | 7 | 8.45 | 2503.704 | 1206.8 | 53.63556 | 50.69037 | 72.41481
| 1277 | [8 empty] | 8.6 | 2548.148 | 967.3 | 42.99111
| 1278 | [8 empty] | 8.435 | 2499.259 | 1247.5 | 55.44444
| 1279 | [6 empty] | 2015-05-12 | 28 | 8.29 | 2456.296 | 1661.1 | 73.82667 | 66.87704 | 95.53862
| 1280 | [8 empty] | 8.18 | 2423.704 | 1674.5 | 74.42222
| 1281 | [8 empty] | 8.335 | 2469.63 | 1178.6 | 52.38222
65 | 1282 | 9.11.15 | M50 | MRSS AREA | mrss area retaining wall concreteing | ACC PLANT | 10m3 | 16/11/2015 | 7 | 8.46 | 2506.667 | 968.2 | 43.03111 | 49 | 98
| 1283 | [8 empty] | 8.6 | 2548.148 | 1094.8 | 48.65778
| 1284 | [8 empty] | 8.62 | 2554.074 | 1244.5 | 55.31111
| 1285 | [6 empty] | 2015-07-12 | 28 | 8.41 | 2491.852 | 1440.8 | 64.03556 | 68.56148 | 137.123
| 1286 | [8 empty] | 8.46 | 2506.667 | 1540.6 | 68.47111
| 1287 | [8 empty] | 8.37 | 2480 | 1646.5 | 73.17778
| 1288 | [6 empty] | 16/11/2015 | 7 | 8.57 | 2539.259 | 1084.2 | 48.18667 | 46.0237 | 92.04741
| 1289 | [8 empty] | 8.68 | 2571.852 | 1084.4 | 48.19556
| 1290 | [8 empty] | 8.715 | 2582.222 | 938 | 41.68889
| 1291 | [6 empty] | 2015-07-12 | 28 | 8.51 | 2521.481 | 1163.1 | 51.69333 | 63.4 | 126.8
| 1292 | [8 empty] | 8.47 | 2509.63 | 1612.4 | 71.66222
| 1293 | [8 empty] | 8.47 | 2509.63 | 1504 | 66.84444
66 | 1294 | 10.11.15 | M-50 | MRSS AREA | mrss area retaining wall concreteing rest porsten | ACC PLANT | 5m3 | 17/11/2015 | 7 | 8.49 | 2515.556 | 919.9 | 40.88444 | 40.78222 | 81.56444
| 1295 | [8 empty] | 8.46 | 2506.667 | 951.6 | 42.29333
| 1296 | [8 empty] | 8.38 | 2482.963 | 881.3 | 39.16889
| 1297 | [6 empty] | 2015-08-12 | 28 | 8.4 | 2488.889 | 1671.3 | 74.28 | 65.01185 | 130.0237
| 1298 | [8 empty] | 8.335 | 2469.63 | 1222.6 | 54.33778
| 1299 | [8 empty] | 8.41 | 2491.852 | 1494.4 | 66.41778
67 | 1300 | 10.11.15 | M-70 | MRSS AREA | column concreteing mrss area LC20,21,24,(22,23)2nd lift | ACC PLANT | 6M3 | 17/11/2015 | 7 | 8.7 | 2577.778 | 1105.5 | 49.13333 | 52.83259 | 75.47513
| 1301 | [8 empty] | 8.805 | 2608.889 | 1564.4 | 69.52889
| 1302 | [8 empty] | 8.65 | 2562.963 | 896.3 | 39.83556
| 1303 | [6 empty] | 2015-08-12 | 28 | 8.735 | 2588.148 | 1593.2 | 70.80889 | 72.13926 | 103.0561
| 1304 | [8 empty] | 8.7 | 2577.778 | 1473 | 65.46667
| 1305 | [8 empty] | 8.605 | 2549.63 | 1803.2 | 80.14222
68 | 1306 | 12.11.15 | M70 | MRSS AREA | Mrss area LC19 column LC22,23, 2nd lift | ACC PLANT | 5.5M3 | 19/11/2015 | 7 | 8.415 | 2493.333 | 1139.5 | 50.64444 | 46.66667 | 66.66667
| 1307 | [8 empty] | 8.455 | 2505.185 | 1165.6 | 51.80444
| 1308 | [8 empty] | 8.465 | 2508.148 | 844.9 | 37.55111
| 1309 | [6 empty] | 2015-10-12 | 28 | 8.51 | 2521.481 | 1590.5 | 70.68889 | 70.48889 | 100.6984
| 1310 | [8 empty] | 8.49 | 2515.556 | 1555.5 | 69.13333
| 1311 | [8 empty] | 8.475 | 2511.111 | 1612 | 71.64444
69 | 1312 | 13.11.15 | M-70 | MRSS AREA | Mrss area column colum concreteing LC32,27,29 | ACC PLANT | 5M3 | 20/11/2015 | 7 | 8.555 | 2534.815 | 1162.2 | 51.65333 | 59.4563 | 84.93757
| 1313 | [8 empty] | 8.595 | 2546.667 | 1270.5 | 56.46667
| 1314 | [8 empty] | 8.55 | 2533.333 | 1580.6 | 70.24889
| 1315 | [6 empty] | 2015-11-12 | 28 | 8.72 | 2583.704 | 1303.5 | 57.93333 | 75.66548 | 108.0935
| 1316 | [8 empty] | 8.625 | 2555.556 | 2056.62 | 91.40533
| 1317 | [8 empty] | 8.63 | 2557.037 | 1747.3 | 77.65778
70 | 1318 | 14.11.2015 | M-70 | MRSS AREA | Mrss area LC27,35,48,49, | ACC PLANT | 5M3 | 21/11/2015 | 7 | 8.59 | 2545.185 | 1076.6 | 47.84889 | 50.48741 | 72.12487
| 1319 | [8 empty] | 8.61 | 2551.111 | 1128.5 | 50.15556
| 1320 | [8 empty] | 8.56 | 2536.296 | 1202.8 | 53.45778
| 1321 | [6 empty] | 2015-12-12 | 28 | 8.5 | 2518.519 | 1737.9 | 77.24 | 67.63852 | 96.62646
| 1322 | [8 empty] | 8.535 | 2528.889 | 1473.3 | 65.48
| 1323 | [8 empty] | 8.595 | 2546.667 | 1354.4 | 60.19556
71 | 1324 | 16.11.2015 | M-70 | MRSS AREA | Mrss area LC25,34 & column starter | ACC PLANT | 5M3 | 23/11/2015 | 7 | 8.64 | 2560 | 1269 | 56.4 | 54.60444 | 78.00635
| 1325 | [8 empty] | 8.66 | 2565.926 | 1321.2 | 58.72
| 1326 | [8 empty] | 8.77 | 2598.519 | 1095.6 | 48.69333
| 1327 | [6 empty] | 14/12/2015 | 28 | 8.875 | 2629.63 | 1939.1 | 86.18222 | 74.80593 | 106.8656
| 1328 | [8 empty] | 8.85 | 2622.222 | 1700.9 | 75.59556
| 1329 | [8 empty] | 8.77 | 2598.519 | 1409.4 | 62.64
72 | 1330 | 18.11.2015 | M50 | MRSS AREA | Mrss area level 88.5 to 90.5 mtr | ACC PLANT | 24M3 | 25/11/2015 | 7 | 8.35 | 2474.074 | 903.7 | 40.16444 | 38.28 | 76.56
| 1331 | [8 empty] | 8.375 | 2481.481 | 943.7 | 41.94222
| 1332 | [8 empty] | 8.39 | 2485.926 | 736.5 | 32.73333
| 1333 | [6 empty] | 16/12/2015 | 28 | 8.59 | 2545.185 | 1573.7 | 69.94222 | 64.91111 | 129.8222
| 1334 | [8 empty] | 8.595 | 2546.667 | 1331.1 | 59.16
| 1335 | [8 empty] | 8.64 | 2560 | 1476.7 | 65.63111
| 1336 | [6 empty] | 25/11/2015 | 7 | 8.435 | 2499.259 | 939.7 | 41.76444 | 40.36296 | 80.72593
| 1337 | [8 empty] | 8.39 | 2485.926 | 937.1 | 41.64889
| 1338 | [8 empty] | 8.37 | 2480 | 847.7 | 37.67556
| 1339 | [6 empty] | 16/12/2015 | 28 | 8.53 | 2527.407 | 1550.2 | 68.89778 | 61.78963 | 123.5793
| 1340 | [8 empty] | 8.66 | 2565.926 | 1163.9 | 51.72889
| 1341 | [8 empty] | 8.58 | 2542.222 | 1456.7 | 64.74222
| 1342 | [6 empty] | 25/11/2015 | 7 | 8.305 | 2460.741 | 789.8 | 35.10222 | 35.1037 | 70.20741
| 1343 | [8 empty] | 8.355 | 2475.556 | 949.5 | 42.2
| 1344 | [8 empty] | 8.305 | 2460.741 | 630.2 | 28.00889
| 1345 | [6 empty] | 16/12/2015 | 28 | 8.44 | 2500.741 | 1001.2 | 44.49778 | 59.84741 | 119.6948
| 1346 | [8 empty] | 8.39 | 2485.926 | 1454.4 | 64.64
| 1347 | [8 empty] | 8.53 | 2527.407 | 1584.1 | 70.40444
73 | 1348 | 18.11.2015 | M-70 | T-5 | T-5 core wall starter filled 50% | ACC PLANT | 7.5 | 25/11/2015 | 7 | 8.42 | 2494.815 | 1012.4 | 44.99556 | 53.31407 | 76.16296
| 1349 | [8 empty] | 8.37 | 2480 | 1320.1 | 58.67111
| 1350 | [8 empty] | 8.34 | 2471.111 | 1266.2 | 56.27556
| 1351 | [6 empty] | 16/12/2015 | 28 | 8.59 | 2545.185 | 1686.8 | 74.96889 | 64.94667 | 92.78095
| 1352 | [8 empty] | 8.6 | 2548.148 | 1307.4 | 58.10667
| 1353 | [8 empty] | 8.51 | 2521.481 | 1389.7 | 61.76444
| 1354 | [6 empty] | 25/11/2015 | 7 | 8.23 | 2438.519 | 930 | 41.33333 | 40.65778 | 58.08254
| 1355 | [8 empty] | 8.255 | 2445.926 | 798.1 | 35.47111
| 1356 | [8 empty] | 8.16 | 2417.778 | 1016.3 | 45.16889
| 1357 | [6 empty] | 16/12/2015 | 28 | 8.51 | 2521.481 | 935.5 | 41.57778 | 52.59704 | 75.13862
| 1358 | [8 empty] | 8.45 | 2503.704 | 1278.1 | 56.80444
| 1359 | [8 empty] | 8.485 | 2514.074 | 1336.7 | 59.40889
74 | 1360 | 23.11.2015 | M-50 | T-5 | T-5 and mrss area water tank wall starter | ACC PLANT | 22 M3 | 30/11/2015 | 7 | 8.605 | 2549.63 | 941 | 41.82222 | 37.30222 | 74.60444
| 1361 | [8 empty] | 8.725 | 2585.185 | 692.4 | 30.77333
| 1362 | [8 empty] | 8.77 | 2598.519 | 884.5 | 39.31111
| 1363 | [6 empty] | 21/12/2015 | 28 | 8.615 | 2552.593 | 1556.1 | 69.16 | 67.53185 | 135.0637
| 1364 | [8 empty] | 8.79 | 2604.444 | 1398.4 | 62.15111
| 1365 | [8 empty] | 8.91 | 2640 | 1603.9 | 71.28444
| 1366 | [6 empty] | 30/11/2015 | 7 | 8.66 | 2565.926 | 999.4 | 44.41778 | 40.42815 | 80.8563
| 1367 | [8 empty] | 8.635 | 2558.519 | 784.3 | 34.85778
| 1368 | [8 empty] | 8.675 | 2570.37 | 945.2 | 42.00889
| 1369 | [6 empty] | 21/12/2015 | 28 | 8.77 | 2598.519 | 957 | 42.53333 | 53.93778 | 107.8756
| 1370 | [8 empty] | 8.645 | 2561.481 | 1414.3 | 62.85778
| 1371 | [8 empty] | 8.77 | 2598.519 | 1269.5 | 56.42222
| 1372 | [6 empty] | 30/11/2015 | 7 | 8.755 | 2594.074 | 881.2 | 39.16444 | 40.10667 | 80.21333
| 1373 | [8 empty] | 8.68 | 2571.852 | 822.6 | 36.56
| 1374 | [8 empty] | 8.8 | 2607.407 | 1003.4 | 44.59556
| 1375 | [6 empty] | 21/12/2015 | 28 | 8.715 | 2582.222 | 1201.1 | 53.38222 | 58.4563 | 116.9126
| 1376 | [8 empty] | 8.73 | 2586.667 | 1448.1 | 64.36
| 1377 | [8 empty] | 8.675 | 2570.37 | 1296.6 | 57.62667
75 | 1378 | 23.11.2015 | M-70 | T-5 | T-5 core wall starter rest porsten | ACC PLANT | 5.5M3 | 30/11/2015 | 7 | 8.84 | 2619.259 | 881.2 | 39.16444 | 40.10667 | 57.29524
| 1379 | [8 empty] | 8.705 | 2579.259 | 822.6 | 36.56
| 1380 | [8 empty] | 8.68 | 2571.852 | 1003.4 | 44.59556
| 1381 | [6 empty] | 21/12/2015 | 28 | 8.78 | 2601.481 | 1488.2 | 66.14222 | 68.68148 | 98.1164
| 1382 | [8 empty] | 8.71 | 2580.741 | 1373.1 | 61.02667
| 1383 | [8 empty] | 8.715 | 2582.222 | 1774.7 | 78.87556
76 | 1384 | 25.11.2015 | M-70 | T-5 | T-5 mrss area column casting C526,C527 | ACC PLANT |  | 2015-02-12 | 7 | 8.555 | 2534.815 | 1086.5 | 48.28889 | 48.47852 | 69.25503
| 1385 | [8 empty] | 8.625 | 2555.556 | 1260.9 | 56.04
| 1386 | [8 empty] | 8.765 | 2597.037 | 924.9 | 41.10667
| 1387 | [6 empty] | 23/12/2015 | 28 | 8.34 | 2471.111 | 1243.6 | 55.27111 | 59.43556 | 84.90794
| 1388 | [8 empty] | 8.3 | 2459.259 | 1514.7 | 67.32
| 1389 | [8 empty] | 8.34 | 2471.111 | 1253.6 | 55.71556
77 | 1390 | 27.11.2015 | M-50 | T-5 | T-5 column C525 | ACC PLANT | 3M3 | 2015-04-12 | 7 | 8.78 | 2601.481 | 1230.3 | 54.68 | 55.2237 | 110.4474
| 1391 | [8 empty] | 8.84 | 2619.259 | 1185 | 52.66667
| 1392 | [8 empty] | 8.79 | 2604.444 | 1312.3 | 58.32444
| 1393 | [6 empty] | 25/12/2015 | 28 | 8.46 | 2506.667 | 1537.7 | 68.34222 | 70 | 140
| 1394 | [8 empty] | 8.42 | 2494.815 | 1585.8 | 70.48
| 1395 | [8 empty] | 8.4 | 2488.889 | 1601.5 | 71.17778
78 | 1396 | 28.11.2015 | M-50 | MRSS AREA | MRSS AREA FOLDED RAFT CONCRETING | ACC PLANT | 36M3 | 2015-05-12 | 7 | 8.46 | 2506.667 | 985.2 | 43.78667 | 42.58963 | 85.17926
| 1397 | [8 empty] | 8.425 | 2496.296 | 953.3 | 42.36889
| 1398 | [8 empty] | 8.545 | 2531.852 | 936.3 | 41.61333
| 1399 | [6 empty] | 26/12/2015 | 28 | 8.725 | 2585.185 | 1402.3 | 62.32444 | 60.98074 | 121.9615
| 1400 | [8 empty] | 8.675 | 2570.37 | 1340.2 | 59.56444
| 1401 | [8 empty] | 8.84 | 2619.259 | 1373.7 | 61.05333
| 1402 | [6 empty] | 2015-05-12 | 7 | 8.27 | 2450.37 | 982.6 | 43.67111 | 44.35704 | 88.71407
| 1403 | [8 empty] | 8.215 | 2434.074 | 1001.7 | 44.52
| 1404 | [8 empty] | 8.285 | 2454.815 | 1009.8 | 44.88
| 1405 | [6 empty] | 26/12/2015 | 28 | 8.82 | 2613.333 | 1307.9 | 58.12889 | 63.0237 | 126.0474
| 1406 | [8 empty] | 8.78 | 2601.481 | 1555.9 | 69.15111
| 1407 | [8 empty] | 8.765 | 2597.037 | 1390.3 | 61.79111
| 1408 | [6 empty] | 2015-05-12 | 7 | 8.5 | 2518.519 | 910.8 | 40.48 | 42.26815 | 84.5363
| 1409 | [8 empty] | 8.535 | 2528.889 | 916 | 40.71111
| 1410 | [8 empty] | 8.59 | 2545.185 | 1026.3 | 45.61333
| 1411 | [6 empty] | 26/12/2015 | 28 | 8.825 | 2614.815 | 1421.3 | 63.16889 | 59.29037 | 118.5807
| 1412 | [8 empty] | 8.9 | 2637.037 | 1192.2 | 52.98667
| 1413 | [8 empty] | 8.83 | 2616.296 | 1388.6 | 61.71556
| 1414 | [6 empty] | 2015-05-12 | 7 | 8.455 | 2505.185 | 973.6 | 43.27111 | 41.97778 | 83.95556
| 1415 | [8 empty] | 8.4 | 2488.889 | 817.3 | 36.32444
| 1416 | [8 empty] | 8.455 | 2505.185 | 1042.6 | 46.33778
| 1417 | [6 empty] | 26/12/2015 | 28 | 8.762 | 2596.148 | 1717 | 76.31111 | 67.92148 | 135.843
| 1418 | [8 empty] | 8.775 | 2600 | 1385.5 | 61.57778
| 1419 | [8 empty] | 8.755 | 2594.074 | 1482.2 | 65.87556
79 | 1420 | 29.11.2015 | M-50 | MRSS AREA | mrss area folded raft | ACC PLANT | 54M3 | 2015-06-12 | 7 | 8.695 | 2576.296 | 947.3 | 42.10222 | 37.52444 | 75.04889
| 1421 | [8 empty] | 8.73 | 2586.667 | 752.1 | 33.42667
| 1422 | [8 empty] | 8.505 | 2520 | 833.5 | 37.04444
| 1423 | [6 empty] | 27/12/2015 | 28 | 8.72 | 2583.704 | 1022.8 | 45.45778 | 51.58074 | 103.1615
| 1424 | [8 empty] | 8.71 | 2580.741 | 1313.8 | 58.39111
| 1425 | [8 empty] | 8.76 | 2595.556 | 1145.1 | 50.89333
| 1426 | [6 empty] | 2015-06-12 | 7 | 8.55 | 2533.333 | 827.6 | 36.78222 | 34.26667 | 68.53333
| 1427 | [8 empty] | 8.53 | 2527.407 | 734.3 | 32.63556
| 1428 | [8 empty] | 8.53 | 2527.407 | 751.1 | 33.38222
| 1429 | [6 empty] | 27/12/2015 | 28 | 8.72 | 2583.704 | 1222.8 | 54.34667 | 55.80593 | 111.6119
| 1430 | [8 empty] | 8.785 | 2602.963 | 1282.6 | 57.00444
| 1431 | [8 empty] | 8.72 | 2583.704 | 1261.5 | 56.06667
| 1432 | [6 empty] | 2015-06-12 | 7 | 8.51 | 2521.481 | 718.5 | 31.93333 | 36.17481 | 72.34963
| 1433 | [8 empty] | 8.49 | 2515.556 | 966.3 | 42.94667
| 1434 | [8 empty] | 8.475 | 2511.111 | 757 | 33.64444
| 1435 | [6 empty] | 27/12/2015 | 28 | 8.765 | 2597.037 | 1233.6 | 54.82667 | 54.84444 | 109.6889
| 1436 | [8 empty] | 8.72 | 2583.704 | 1365.1 | 60.67111
| 1437 | [8 empty] | 8.89 | 2634.074 | 1103.3 | 49.03556
| 1438 | [6 empty] | 2015-06-12 | 7 | 8.665 | 2567.407 | 1004.1 | 44.62667 | 47.92 | 95.84
| 1439 | [8 empty] | 8.545 | 2531.852 | 1048.8 | 46.61333
| 1440 | [8 empty] | 8.665 | 2567.407 | 1181.7 | 52.52
| 1441 | [6 empty] | 27/12/2015 | 28 | 8.945 | 2650.37 | 1684.7 | 74.87556 | 72.4 | 144.8
| 1442 | [8 empty] | 8.855 | 2623.704 | 1642 | 72.97778
| 1443 | [8 empty] | 8.875 | 2629.63 | 1560.3 | 69.34667
80 | 1444 | 29.11.2015 | M-70 | Mrss area | T5 Mrss area folded raft | ACC PLANT | 6M3 | 2015-06-12 | 7 | 8.465 | 2508.148 | 1125.3 | 50.01333 | 49.51704 | 70.73862
| 1445 | [8 empty] | 8.46 | 2506.667 | 1170.2 | 52.00889
| 1446 | [8 empty] | 8.52 | 2524.444 | 1046.9 | 46.52889
| 1447 | [6 empty] | 27/27/2015 | 28 | 8.815 | 2611.852 | 1580.5 | 70.24444 | 71.28593 | 101.837
| 1448 | [8 empty] | 8.935 | 2647.407 | 1650.8 | 73.36889
| 1449 | [8 empty] | 8.815 | 2611.852 | 1580.5 | 70.24444
81 | 1450 | 30.11.2015 | M-50 | MRSS AREA | Mrss area folded raft rest porsten | ACC PLANT | 48M3 | 2015-07-12 | 7 | 8.27 | 2450.37 | 964.6 | 42.87111 | 41.90963 | 83.81926
| 1451 | [8 empty] | 8.41 | 2491.852 | 990.7 | 44.03111
| 1452 | [8 empty] | 8.235 | 2440 | 873.6 | 38.82667
| 1453 | [6 empty] | 28/27/2015 | 28 | 8.9 | 2637.037 | 1367.9 | 60.79556 | 60.34963 | 120.6993
| 1454 | [8 empty] | 8.77 | 2598.519 | 1210.1 | 53.78222
| 1455 | [8 empty] | 8.84 | 2619.259 | 1495.6 | 66.47111
| 1456 | [6 empty] | 2015-07-12 | 7 | 8.365 | 2478.519 | 822.6 | 36.56 | 43.64148 | 87.28296
| 1457 | [8 empty] | 8.36 | 2477.037 | 1075.2 | 47.78667
| 1458 | [8 empty] | 8.59 | 2545.185 | 1048 | 46.57778
| 1459 | [6 empty] | 28/27/2015 | 28 | 8.85 | 2622.222 | 1597.5 | 71 | 66.71852 | 133.437
| 1460 | [8 empty] | 8.765 | 2597.037 | 1426.8 | 63.41333
| 1461 | [8 empty] | 8.825 | 2614.815 | 1479.2 | 65.74222
| 1462 | [6 empty] | 2015-07-12 | 7 | 8.47 | 2509.63 | 942.6 | 41.89333 | 40.17333 | 80.34667
| 1463 | [8 empty] | 8.505 | 2520 | 878.9 | 39.06222
| 1464 | [8 empty] | 8.53 | 2527.407 | 890.2 | 39.56444
| 1465 | [6 empty] | 28/27/2015 | 28 | 8.7 | 2577.778 | 1359.6 | 60.42667 | 60.56444 | 121.1289
| 1466 | [8 empty] | 8.76 | 2595.556 | 1211.8 | 53.85778
| 1467 | [8 empty] | 8.74 | 2589.63 | 1516.7 | 67.40889
| 1468 | [6 empty] | 2015-07-12 | 7 | 8.44 | 2500.741 | 846.7 | 37.63111 | 37.93926 | 75.87852
| 1469 | [8 empty] | 8.27 | 2450.37 | 895.4 | 39.79556
| 1470 | [8 empty] | 8.45 | 2503.704 | 818.8 | 36.39111
| 1471 | [6 empty] | 28/12/2015 | 28 | 8.8 | 2607.407 | 1388 | 61.68889 | 55.31556 | 110.6311
| 1472 | [8 empty] | 8.925 | 2644.444 | 1083.3 | 48.14667
| 1473 | [8 empty] | 8.785 | 2602.963 | 1262.5 | 56.11111
82 | 1474 | 1.12.2015 | M-50 | MRSS AREA | retaining wall concreteing | ACC PLANT | 23M3 | 2015-08-12 | 7 | 8.38 | 2482.963 | 999.3 | 44.41333 | 44.28 | 88.56
| 1475 | [8 empty] | 8.45 | 2503.704 | 969.9 | 43.10667
| 1476 | [8 empty] | 8.64 | 2560 | 1019.7 | 45.32
| 1477 | [6 empty] | 29/12/2015 | 28 | 8.46 | 2506.667 | 1551.3 | 68.94667 | 64.44593 | 128.8919
| 1478 | [8 empty] | 8.525 | 2525.926 | 1445.7 | 64.25333
| 1479 | [8 empty] | 8.53 | 2527.407 | 1353.1 | 60.13778
| 1480 | [6 empty] | 2015-08-12 | 7 | 8.82 | 2613.333 | 964.9 | 42.88444 | 47.54074 | 95.08148
| 1481 | [8 empty] | 8.79 | 2604.444 | 1072.5 | 47.66667
| 1482 | [8 empty] | 8.825 | 2614.815 | 1171.6 | 52.07111
| 1483 | [6 empty] | 29/12/2015 | 28 | 8.805 | 2608.889 | 1369 | 60.84444 | 73.1037 | 146.2074
| 1484 | [8 empty] | 8.815 | 2611.852 | 2090.4 | 92.90667
| 1485 | [8 empty] | 8.83 | 2616.296 | 1475.1 | 65.56
| 1486 | [6 empty] | 2015-08-12 | 7 | 8.785 | 2602.963 | 871.9 | 38.75111 | 38.61926 | 77.23852
| 1487 | [8 empty] | 8.72 | 2583.704 | 874.5 | 38.86667
| 1488 | [8 empty] | 8.69 | 2574.815 | 860.4 | 38.24
| 1489 | [6 empty] | 29/12/2015 | 28 | 8.77 | 2598.519 | 1284.2 | 57.07556 | 59.89778 | 119.7956
| 1490 | [8 empty] | 8.625 | 2555.556 | 1538.1 | 68.36
| 1491 | [8 empty] | 8.765 | 2597.037 | 1220.8 | 54.25778
83 | 1492 | 2.12.2015 | M-70 | T-5 | T-5 column C505,506 and mrss area Lc 30,33 starter casting | ACC PLANT | 4m3 | 2015-09-12 | 7 | 8.735 | 2588.148 | 1157.7 | 51.45333 | 45.52148 | 65.03069
| 1493 | [8 empty] | 8.735 | 2588.148 | 836.1 | 37.16
| 1494 | [8 empty] | 8.685 | 2573.333 | 1078.9 | 47.95111
| 1495 | [6 empty] | 30/12/2015 | 28 | 8.735 | 2588.148 | 1672.9 | 74.35111 | 77.79852 | 111.1407
| 1496 | [8 empty] | 8.755 | 2594.074 | 1905.6 | 84.69333
| 1497 | [8 empty] | 8.82 | 2613.333 | 1672.9 | 74.35111
84 | 1498 | 3.12.2015 | M-70 | T-5 | T-5 column C502,503 86.7 to 89.1 mtr | ACC PLANT | 14M3 | 2015-10-12 | 7 | 8.56 | 2536.296 | 814.3 | 36.19111 | 40.98519 | 58.55026
| 1499 | [8 empty] | 8.51 | 2521.481 | 889.1 | 39.51556
| 1500 | [8 empty] | 8.45 | 2503.704 | 1063.1 | 47.24889
| 1501 | [6 empty] | 2016-01-01 | 28 | 8.475 | 2511.111 | 1414.6 | 62.87111 | 61.29481 | 87.56402
| 1502 | [8 empty] | 8.435 | 2499.259 | 1472.1 | 65.42667
| 1503 | [8 empty] | 8.47 | 2509.63 | 1250.7 | 55.58667
| 1504 | [6 empty] | 2015-10-12 | 7 | 8.74 | 2589.63 | 948.2 | 42.14222 | 49.21778 | 70.31111
| 1505 | [8 empty] | 8.785 | 2602.963 | 1235.7 | 54.92
| 1506 | [8 empty] | 8.68 | 2571.852 | 1138.3 | 50.59111
| 1507 | [6 empty] | 2016-01-01 | 28 | 8.648 | 2562.37 | 1592.9 | 70.79556 | 60.46963 | 86.38519
| 1508 | [8 empty] | 8.73 | 2586.667 | 1392.2 | 61.87556
| 1509 | [8 empty] | 8.675 | 2570.37 | 1096.6 | 48.73778
85 | 1510 | 3.12.2015 | M-50 | MRSS AREA | Mrss area water tank wall | ACC PLANT | 16 M3 | 2015-10-12 | 7 | 8.73 | 2586.667 | 843.1 | 37.47111 | 37.51259 | 75.02519
| 1511 | [8 empty] | 8.845 | 2620.741 | 883.8 | 39.28
| 1512 | [8 empty] | 8.84 | 2619.259 | 805.2 | 35.78667
| 1513 | [6 empty] | 2016-01-01 | 28 | 8.65 | 2562.963 | 1212.9 | 53.90667 | 55.45778 | 110.9156
| 1514 | [8 empty] | 8.685 | 2573.333 | 1153.9 | 51.28444
| 1515 | [8 empty] | 8.64 | 2560 | 1376.6 | 61.18222
| 1516 | [6 empty] | 2015-10-12 | 7 | 8.465 | 2508.148 | 756 | 33.6 | 35.72741 | 71.45481
| 1517 | [8 empty] | 8.365 | 2478.519 | 816.8 | 36.30222
| 1518 | [8 empty] | 8.44 | 2500.741 | 838.8 | 37.28
| 1519 | [6 empty] | 2016-01-01 | 28 | 8.425 | 2496.296 | 962.4 | 42.77333 | 45.35704 | 90.71407
| 1520 | [8 empty] | 8.395 | 2487.407 | 827.7 | 36.78667
| 1521 | [8 empty] | 8.445 | 2502.222 | 1271.5 | 56.51111
86 | 1522 | 4.12.2015 | M-70 | T-5 | T-5 column C504,501 | ACC PLANT | 17 M3 | 2015-11-12 | 7 | 8.925 | 2644.444 | 835.8 | 37.14667 | 42.12889 | 60.18413
| 1523 | [8 empty] | 8.9 | 2637.037 | 1022.3 | 45.43556
| 1524 | [8 empty] | 8.905 | 2638.519 | 985.6 | 43.80444
| 1525 | [6 empty] | 2016-02-01 | 28 | 8.78 | 2601.481 | 1579.5 | 70.2 | 71.33481 | 101.9069
| 1526 | [8 empty] | 8.84 | 2619.259 | 1635.8 | 72.70222
| 1527 | [8 empty] | 8.83 | 2616.296 | 1599.8 | 71.10222
| 1528 | [6 empty] | 2015-11-12 | 7 | 8.71 | 2580.741 | 950.8 | 42.25778 | 45.84296 | 65.48995
| 1529 | [8 empty] | 8.87 | 2628.148 | 940.4 | 41.79556
| 1530 | [8 empty] | 8.74 | 2589.63 | 1203.2 | 53.47556
| 1531 | [6 empty] | 2016-02-01 | 28 | 8.805 | 2608.889 | 1502.9 | 66.79556 | 60.26667 | 86.09524
| 1532 | [8 empty] | 8.735 | 2588.148 | 1631.9 | 72.52889
| 1533 | [8 empty] | 8.73 | 2586.667 | 933.2 | 41.47556
| 1534 | [6 empty] | 2015-11-12 | 7 | 8.61 | 2551.111 | 1163.7 | 51.72 | 53.57778 | 76.53968
| 1535 | [8 empty] | 8.72 | 2583.704 | 1285.6 | 57.13778
| 1536 | [8 empty] | 8.735 | 2588.148 | 1167.2 | 51.87556
| 1537 | [6 empty] | 2016-02-01 | 28 | 8.675 | 2570.37 | 1554 | 69.06667 | 67.41778 | 96.31111
| 1538 | [8 empty] | 8.68 | 2571.852 | 1418.1 | 63.02667
| 1539 | [8 empty] | 8.685 | 2573.333 | 1578.6 | 70.16
87 | 1540 | 4.12.2015 | M50 | MRSS AREA | water tank wall Mrss area 2nd lift | Lafarge | 24M3 | 2015-11-12 | 7 | 8.65 | 2562.963 | 874.9 | 38.88444 | 40.7037 | 81.40741
| 1541 | [8 empty] | 8.28 | 2453.333 | 846.7 | 37.63111
| 1542 | [8 empty] | 8.58 | 2542.222 | 1025.9 | 45.59556
| 1543 | [6 empty] | 2016-02-01 | 28 | 8.71 | 2580.741 | 1342.8 | 59.68 | 61.57926 | 123.1585
| 1544 | [8 empty] | 8.64 | 2560 | 1253.8 | 55.72444
| 1545 | [8 empty] | 8.67 | 2568.889 | 1560 | 69.33333
| 1546 | [6 empty] | 2015-11-12 | 7 | 8.51 | 2521.481 | 789.6 | 35.09333 | 33.38519 | 66.77037
| 1547 | [8 empty] | 8.615 | 2552.593 | 615.9 | 27.37333
| 1548 | [8 empty] | 8.35 | 2474.074 | 848 | 37.68889
| 1549 | [6 empty] | 2016-02-01 | 28 | 8.6 | 2548.148 | 1536.8 | 68.30222 | 64.28296 | 128.5659
| 1550 | [8 empty] | 8.675 | 2570.37 | 1399.2 | 62.18667
| 1551 | [8 empty] | 8.55 | 2533.333 | 1403.1 | 62.36
| 1552 | [6 empty] | 2015-11-12 | 7 | 8.74 | 2589.63 | 1082.7 | 48.12 | 41.28148 | 82.56296
| 1553 | [8 empty] | 8.615 | 2552.593 | 875.1 | 38.89333
| 1554 | [8 empty] | 8.51 | 2521.481 | 828.7 | 36.83111
| 1555 | [6 empty] | 2016-02-01 | 28 | 8.61 | 2551.111 | 1615.1 | 71.78222 | 60.94222 | 121.8844
| 1556 | [8 empty] | 8.61 | 2551.111 | 1027 | 45.64444
| 1557 | [8 empty] | 8.655 | 2564.444 | 1471.5 | 65.4
| 1558 | [6 empty] | Spare |  |  | 0 |  | 0 | 0 | 0
| 1559 | [9 empty] | 0 |  | 0
| 1560 | [9 empty] | 0 |  | 0
88 | 1561 | 5.12.2015 | M-50 | MRSS AREA | mrss area retaining wall and folded raft concreteing | Lafarge | 70M3 | 2015-12-12 | 7 | 8.505 | 2520 | 843.5 | 37.48889 | 41.14667 | 82.29333
| 1562 | [8 empty] | 8.56 | 2536.296 | 1070.7 | 47.58667
| 1563 | [8 empty] | 8.435 | 2499.259 | 863.2 | 38.36444
| 1564 | [6 empty] | 2015-03-01 | 28 | 8.59 | 2545.185 | 1453.9 | 64.61778 | 62.50815 | 125.0163
| 1565 | [8 empty] | 8.58 | 2542.222 | 1450.1 | 64.44889
| 1566 | [8 empty] | 8.56 | 2536.296 | 1315.3 | 58.45778
| 1567 | [6 empty] | 2015-12-12 | 7 | 8.7 | 2577.778 | 1065.4 | 47.35111 | 44.6637 | 89.32741
| 1568 | [8 empty] | 8.66 | 2565.926 | 968.8 | 43.05778
| 1569 | [8 empty] | 8.705 | 2579.259 | 980.6 | 43.58222
| 1570 | [6 empty] | 2015-03-01 | 28 | 8.69 | 2574.815 | 1602.4 | 71.21778 | 64.82222 | 129.6444
| 1571 | [8 empty] | 8.675 | 2570.37 | 1225.3 | 54.45778
| 1572 | [8 empty] | 8.7 | 2577.778 | 1547.8 | 68.79111
| 1573 | [6 empty] | 2015-12-12 | 7 | 8.545 | 2531.852 | 958.5 | 42.6 | 44.51259 | 89.02519
| 1574 | [8 empty] | 8.51 | 2521.481 | 1013.7 | 45.05333
| 1575 | [8 empty] | 8.495 | 2517.037 | 1032.4 | 45.88444
| 1576 | [6 empty] | 2015-03-01 | 28 | 8.57 | 2539.259 | 1378.7 | 61.27556 | 61.01481 | 122.0296
| 1577 | [8 empty] | 8.54 | 2530.37 | 1290.4 | 57.35111
| 1578 | [8 empty] | 8.59 | 2545.185 | 1449.4 | 64.41778
| 1579 | [6 empty] | 2015-12-12 | 7 | 8.66 | 2565.926 | 964.3 | 42.85778 | 40.47407 | 80.94815
| 1580 | [8 empty] | 8.64 | 2560 | 919.8 | 40.88
| 1581 | [8 empty] | 8.63 | 2557.037 | 847.9 | 37.68444
| 1582 | [6 empty] | 2015-03-01 | 28 | 8.75 | 2592.593 | 1155.3 | 51.34667 | 56.6163 | 113.2326
| 1583 | [8 empty] | 8.63 | 2557.037 | 1330 | 59.11111
| 1584 | [8 empty] | 8.585 | 2543.704 | 1336.3 | 59.39111
| 1585 | [6 empty] | 2015-12-12 | 7 | 8.635 | 2558.519 | 753 | 33.46667 | 36.13037 | 72.26074
| 1586 | [8 empty] | 8.56 | 2536.296 | 822.9 | 36.57333
| 1587 | [8 empty] | 8.54 | 2530.37 | 862.9 | 38.35111
| 1588 | [6 empty] | 2015-03-01 | 28 | 8.51 | 2521.481 | 1467.7 | 65.23111 | 57.76741 | 115.5348
| 1589 | [8 empty] | 8.585 | 2543.704 | 1171.9 | 52.08444
| 1590 | [8 empty] | 8.555 | 2534.815 | 1259.7 | 55.98667
89 | 1591 | 5.12.2015 | M70 | T-5 | T5 Column C506,Jc 31 and C515 column starter | Lafarge | 12M3 | 2015-12-12 | 7 | 8.705 | 2579.259 | 1021.9 | 45.41778 | 45.17185 | 64.53122
| 1592 | [8 empty] | 8.695 | 2576.296 | 1128.2 | 50.14222
| 1593 | [8 empty] | 8.63 | 2557.037 | 899 | 39.95556
| 1594 | [6 empty] | 2015-03-01 | 28 | 8.78 | 2601.481 | 1071.9 | 47.64 | 65.45037 | 93.50053
| 1595 | [8 empty] | 8.615 | 2552.593 | 1596.3 | 70.94667
| 1596 | [8 empty] | 8.63 | 2557.037 | 1749.7 | 77.76444
| 1597 | [6 empty] | 2015-12-12 | 7 | 8.77 | 2598.519 | 1213.9 | 53.95111 | 52.32593 | 74.75132
| 1598 | [8 empty] | 8.87 | 2628.148 | 1161 | 51.6
| 1599 | [8 empty] | 8.925 | 2644.444 | 1157.1 | 51.42667
| 1600 | [6 empty] | 2015-03-01 | 28 | 8.75 | 2592.593 | 1878.1 | 83.47111 | 74.32 | 106.1714
| 1601 | [8 empty] | 8.8 | 2607.407 | 1442.5 | 64.11111
| 1602 | [8 empty] | 8.735 | 2588.148 | 1696 | 75.37778
| 1603 | [6 empty] | SPARE |  |  | 0 |  | 0 | 0 | 0
| 1604 | [9 empty] | 0 |  | 0
| 1605 | [9 empty] | 0 |  | 0
90 | 1606 | 6.12.2015 | M-50 | T-5 | T5 and mrss area R/Wall | Lafarge | 28M3 | 13/12/2015 | 7 | 8.55 | 2533.333 | 872.6 | 38.78222 | 40.88296 | 81.76593
| 1607 | [8 empty] | 8.575 | 2540.741 | 952.8 | 42.34667
| 1608 | [8 empty] | 8.495 | 2517.037 | 934.2 | 41.52
| 1609 | [6 empty] | 2015-04-01 | 28 | 8.41 | 2491.852 | 1121.2 | 49.83111 | 53.8163 | 107.6326
| 1610 | [8 empty] | 8.38 | 2482.963 | 1148.5 | 51.04444
| 1611 | [8 empty] | 8.34 | 2471.111 | 1362.9 | 60.57333
| 1612 | [6 empty] | 13/12/2015 | 7 | 8.41 | 2491.852 | 847.5 | 37.66667 | 41.73185 | 83.4637
| 1613 | [8 empty] | 8.365 | 2478.519 | 969.8 | 43.10222
| 1614 | [8 empty] | 8.41 | 2491.852 | 999.6 | 44.42667
| 1615 | [6 empty] | 2015-04-01 | 28 | 8.36 | 2477.037 | 1385.4 | 61.57333 | 51.92593 | 103.8519
| 1616 | [8 empty] | 8.26 | 2447.407 | 966.8 | 42.96889
| 1617 | [8 empty] | 8.285 | 2454.815 | 1152.8 | 51.23556
| 1618 | [6 empty] | 13/12/2015 | 7 | 8.47 | 2509.63 | 962.9 | 42.79556 | 40.33926 | 80.67852
| 1619 | [8 empty] | 8.485 | 2514.074 | 920.9 | 40.92889
| 1620 | [8 empty] | 8.49 | 2515.556 | 839.1 | 37.29333
| 1621 | [6 empty] | 2015-04-01 | 28 | 8.27 | 2450.37 | 1340.6 | 59.58222 | 49.24444 | 98.48889
| 1622 | [8 empty] | 8.315 | 2463.704 | 873.1 | 38.80444
| 1623 | [8 empty] | 8.27 | 2450.37 | 1110.3 | 49.34667
91 | 1624 | 6.12.2015 | M70 | T-5 | T5 column Jc 31 | Lafarge | 3.5M3 | 13/12/2015 | 7 | 8.665 | 2567.407 | 1076 | 47.82222 | 54.87852 | 78.39788
| 1625 | [8 empty] | 8.8 | 2607.407 | 1320.1 | 58.67111
| 1626 | [8 empty] | 8.71 | 2580.741 | 1308.2 | 58.14222
| 1627 | [6 empty] | 2016-04-01 | 28 | 8.6 | 2548.148 | 1062.4 | 47.21778 | 49.41185 | 70.58836
| 1628 | [8 empty] | 8.605 | 2549.63 | 1174 | 52.17778
| 1629 | [8 empty] | 8.66 | 2565.926 | 1098.9 | 48.84
92 | 1630 | 7.12.2015 | M-70 | T-5 | T5 column c507 | Lafarge | 5M3 | 14/12/2015 | 7 | 8.64 | 2560 | 1006.7 | 44.74222 | 44.06519 | 62.95026
| 1631 | [8 empty] | 8.56 | 2536.296 | 827.9 | 36.79556
| 1632 | [8 empty] | 8.67 | 2568.889 | 1139.8 | 50.65778
| 1633 | [6 empty] | 2016-05-01 | 28 | 8.53 | 2527.407 | 1853.1 | 82.36 | 80.69037 | 115.272
| 1634 | [8 empty] | 8.575 | 2540.741 | 2018.4 | 89.70667
| 1635 | [8 empty] | 8.55 | 2533.333 | 1575.1 | 70.00444
93 | 1636 | 8.12.2015 | M70 | T-5 | T5 column | Lafarge | 3M3 | 15/12/2015 | 7 | 8.815 | 2611.852 | 1148.2 | 51.03111 | 56.14815 | 80.21164
| 1637 | [8 empty] | 8.84 | 2619.259 | 1164.2 | 51.74222
| 1638 | [8 empty] | 8.75 | 2592.593 | 1477.6 | 65.67111
| 1639 | [6 empty] | 2016-06-01 | 28 | 8.755 | 2594.074 | 1251 | 55.6 | 53.14963 | 75.92804
| 1640 | [8 empty] | 8.81 | 2610.37 | 1425.9 | 63.37333
| 1641 | [8 empty] | 8.715 | 2582.222 | 910.7 | 40.47556
| 1642 | [6 empty] | SPARE CUBE | 28 | 8.67 | 2568.889 | 1432.8 | 63.68 | 55.46963 | 79.24233
| 1643 | [8 empty] | 8.595 | 2546.667 | 1153.9 | 51.28444
| 1644 | [8 empty] | 8.65 | 2562.963 | 1157.5 | 51.44444
94 | 1645 | 9.12.2015 | M-70 | T-5 | T-5 coloumn C521,524 And starter C509,510,511 | Lafarge | 6M3 | 16/12/2015 | 7 | 8.69 | 2574.815 | 1024.6 | 45.53778 | 51.29481 | 73.27831
| 1646 | [8 empty] | 8.79 | 2604.444 | 1237.8 | 55.01333
| 1647 | [8 empty] | 8.79 | 2604.444 | 1200 | 53.33333
| 1648 | [6 empty] | 2016-07-01 | 28 | 8.66 | 2565.926 | 1788.5 | 79.48889 | 77.76148 | 111.0878
| 1649 | [8 empty] | 8.59 | 2545.185 | 1507.6 | 67.00444
| 1650 | [8 empty] | 8.59 | 2545.185 | 1952.8 | 86.79111
| 1651 | [6 empty] | Cureing compund | Cureing compund | 8.445 | 2502.222 | 1477.2 | 65.65333 | 64.89037 | 92.70053
| 1652 | [8 empty] | 8.275 | 2451.852 | 1384.5 | 61.53333
| 1653 | [8 empty] | 8.325 | 2466.667 | 1518.4 | 67.48444
95 | 1654 | 9.12.2015 | M-50 | MRSS AREA | Mrss area water tank wall no 3&2 1st lift | Lafarge | 14.5 m3 | 16/12/2015 | 7 | 8.39 | 2485.926 | 942.7 | 41.89778 | 41.46519 | 82.93037
| 1655 | [8 empty] | 8.4 | 2488.889 | 973.9 | 43.28444
| 1656 | [8 empty] | 8.54 | 2530.37 | 882.3 | 39.21333
| 1657 | [6 empty] | 2016-07-01 | 28 | 8.375 | 2481.481 | 1368.4 | 60.81778 | 55.37185 | 110.7437
| 1658 | [8 empty] | 8.4 | 2488.889 | 1191.5 | 52.95556
| 1659 | [8 empty] | 8.375 | 2481.481 | 1177.7 | 52.34222
| 1660 | [6 empty] | Cureing compund | Cureing compund | 8.36 | 2477.037 | 1141.9 | 50.75111 | 53.43259 | 106.8652
| 1661 | [8 empty] | 8.25 | 2444.444 | 1225.6 | 54.47111
| 1662 | [8 empty] | 8.22 | 2435.556 | 1239.2 | 55.07556
| 1663 | [6 empty] | 16/12/2015 | 7 | 8.58 | 2542.222 | 897.5 | 39.88889 | 40.64148 | 81.28296
| 1664 | [8 empty] | 8.51 | 2521.481 | 935.3 | 41.56889
| 1665 | [8 empty] | 8.595 | 2546.667 | 910.5 | 40.46667
| 1666 | [6 empty] | 2016-07-01 | 28 | 8.625 | 2555.556 | 1434.5 | 63.75556 | 41.94074 | 83.88148
| 1667 | [8 empty] | 8.64 | 2560 | 1396.5 | 62.06667
| 1668 | [8 empty] | 8.47 | 2509.63 |  | 0
96 | 1669 | 10.12.15 | M70 | T-5&MRSS | T-5& MRSS AREA LC15,17 COLUMN MRSS AREA GRID P48-P47 TO P-AO COLUMN CONCERETING | Lafarge | 20 M3 | 17/12/15 | 7 | 8.56 | 2536.296 | 1013.8 | 45.05778 | 49.70074 | 71.00106
| 1670 | [8 empty] | 8.61 | 2551.111 | 1221.3 | 54.28
| 1671 | [8 empty] | 8.64 | 2560 | 1119.7 | 49.76444
| 1672 | [6 empty] | 2016-07-01 | 28 | 8.565 | 2537.778 | 1693.4 | 75.26222 | 78.9837 | 112.8339
| 1673 | [8 empty] | 8.445 | 2502.222 | 1948 | 86.57778
| 1674 | [8 empty] | 8.62 | 2554.074 | 1690 | 75.11111
| 1675 | [6 empty] | 2016-07-01 | 28 | 8.455 | 2505.185 | 1870.6 | 83.13778 | 79.4163 | 113.4519
| 1676 | [8 empty] | 8.375 | 2481.481 | 1778.5 | 79.04444
| 1677 | [8 empty] | 8.41 | 2491.852 | 1711.5 | 76.06667
| 1678 | [6 empty] | 17/07/2015 | 7 | 8.49 | 2515.556 | 924.2 | 41.07556 | 44.25333 | 63.21905
| 1679 | [8 empty] | 8.475 | 2511.111 | 886.5 | 39.4
| 1680 | [8 empty] | 8.48 | 2512.593 | 1176.4 | 52.28444
| 1681 | [6 empty] | 2016-07-01 | 28 | 8.53 | 2527.407 | 1750.3 | 77.79111 | 76.88889 | 109.8413
| 1682 | [8 empty] | 8.56 | 2536.296 | 1738.5 | 77.26667
| 1683 | [8 empty] | 8.49 | 2515.556 | 1701.2 | 75.60889
| 1684 | [6 empty] | 17/12/15 | 7 | 8.42 | 2494.815 | 831 | 36.93333 | 43.52593 | 62.17989
| 1685 | [8 empty] | 8.51 | 2521.481 | 1115.1 | 49.56
| 1686 | [8 empty] | 8.415 | 2493.333 | 991.9 | 44.08444
| 1687 | [6 empty] | 2016-07-01 | 28 | 8.71 | 2580.741 | 1663.5 | 73.93333 | 77.99407 | 111.4201
| 1688 | [8 empty] | 8.68 | 2571.852 | 1790.6 | 79.58222
| 1689 | [8 empty] | 8.68 | 2571.852 | 1810.5 | 80.46667
| 1690 | [6 empty] | SPARE CUBE |  |  | 0 |  | 0 | 0 | 0
| 1691 | [9 empty] | 0 |  | 0
| 1692 | [9 empty] | 0 |  | 0
97 | 1693 | 2015-11-12 | M70 | T-5 | tower 5 column conceret c527 statter c513 to c516, c512 | Lafarge | 3M3 | 18/12/15 | 7 | 8.37 | 2480 | 923.6 | 41.04889 | 42.40741 | 60.58201
| 1694 | [8 empty] | 8.465 | 2508.148 | 1051.4 | 46.72889
| 1695 | [8 empty] | 8.425 | 2496.296 | 887.5 | 39.44444
| 1696 | [6 empty] | 2016-08-01 | 28 | 8.39 | 2485.926 | 1718.5 | 76.37778 | 64.52889 | 92.18413
| 1697 | [8 empty] | 8.435 | 2499.259 | 1448.7 | 64.38667
| 1698 | [8 empty] | 8.45 | 2503.704 | 1188.5 | 52.82222
98 | 1699 | 2015-12-12 | M70 | T-5 | tower 5 column conceret c529 c510 .level86.7 to89.8 structurl wall statter | Lafarge | 29.0M3 | 19/12/15 | 7 | 8.61 | 2551.111 | 1112.8 | 49.45778 | 54.17037 | 77.38624
| 1700 | [8 empty] | 8.77 | 2598.519 | 1362.9 | 60.57333
| 1701 | [8 empty] | 8.63 | 2557.037 | 1180.8 | 52.48
| 1702 | [6 empty] | 2016-09-01 | 28 | 8.47 | 2509.63 | 1225.8 | 54.48 | 56.71556 | 81.02222
| 1703 | [8 empty] | 8.55 | 2533.333 | 1345.8 | 59.81333
| 1704 | [8 empty] | 8.6 | 2548.148 | 1256.7 | 55.85333
| 1705 | [6 empty] | 19/12/15 | 7 | 8.5 | 2518.519 | 1115.8 | 49.59111 | 47.3437 | 67.63386
| 1706 | [8 empty] | 8.52 | 2524.444 | 1097.7 | 48.78667
| 1707 | [8 empty] | 8.595 | 2546.667 | 982.2 | 43.65333
| 1708 | [6 empty] | 2016-09-01 | 28 | 8.515 | 2522.963 | 1567.5 | 69.66667 | 68.21481 | 97.44974
| 1709 | [8 empty] | 8.515 | 2522.963 | 1439.9 | 63.99556
| 1710 | [8 empty] | 8.42 | 2494.815 | 1597.1 | 70.98222
| 1711 | [6 empty] | 19/12/15 | 7 | 8.415 | 2493.333 | 1048.4 | 46.59556 | 46.48148 | 66.40212
| 1712 | [8 empty] | 8.51 | 2521.481 | 1157.9 | 51.46222
| 1713 | [8 empty] | 8.56 | 2536.296 | 931.2 | 41.38667
| 1714 | [6 empty] | 2016-09-01 | 28 | 8.33 | 2468.148 | 1470.3 | 65.34667 | 63.72889 | 91.04127
| 1715 | [8 empty] | 8.49 | 2515.556 | 1367.3 | 60.76889
| 1716 | [8 empty] | 8.46 | 2506.667 | 1464.1 | 65.07111
99 | 1717 | 2015-12-12 | M-50 | T-5 | Mrss area Slab B3 level | Lafarge | 98M3 | 19/12/15 | 7 | 8.47 | 2509.63 | 1105.8 | 49.14667 | 48.55704 | 97.11407
| 1718 | [8 empty] | 8.345 | 2472.593 | 1083.9 | 48.17333
| 1719 | [8 empty] | 8.47 | 2509.63 | 1087.9 | 48.35111
| 1720 | [6 empty] | 2016-09-01 | 28 | 8.29 | 2456.296 | 1579 | 70.17778 | 65.99704 | 131.9941
| 1721 | [8 empty] | 8.395 | 2487.407 | 1553.6 | 69.04889
| 1722 | [8 empty] | 8.3 | 2459.259 | 1322.2 | 58.76444
| 1723 | [6 empty] | 19/12/15 | 7 | 8.6 | 2548.148 | 927 | 41.2 | 43.92889 | 87.85778
| 1724 | [8 empty] | 8.615 | 2552.593 | 1084.3 | 48.19111
| 1725 | [8 empty] | 8.595 | 2546.667 | 953.9 | 42.39556
| 1726 | [6 empty] | 2016-09-01 | 28 | 8.6 | 2548.148 | 1399 | 62.17778 | 61.05926 | 122.1185
| 1727 | [8 empty] | 8.525 | 2525.926 | 1288.2 | 57.25333
| 1728 | [8 empty] | 8.13 | 2408.889 | 1434.3 | 63.74667
| 1729 | [6 empty] | 19/12/15 | 7 | 8.82 | 2613.333 | 899.2 | 39.96444 | 39.73481 | 79.46963
| 1730 | [8 empty] | 8.645 | 2561.481 | 823.4 | 36.59556
| 1731 | [8 empty] | 8.68 | 2571.852 | 959.5 | 42.64444
| 1732 | [6 empty] | 2016-09-01 | 28 | 8.685 | 2573.333 | 1228.5 | 54.6 | 61.69481 | 123.3896
| 1733 | [8 empty] | 8.49 | 2515.556 | 1502.1 | 66.76
| 1734 | [8 empty] | 8.5 | 2518.519 | 1433.8 | 63.72444
| 1735 | [6 empty] | 19/12/15 | 7 | 8.67 | 2568.889 | 816.1 | 36.27111 | 39.62222 | 79.24444
| 1736 | [8 empty] | 8.63 | 2557.037 | 959.9 | 42.66222
| 1737 | [8 empty] | 8.585 | 2543.704 | 898.5 | 39.93333
| 1738 | [6 empty] | 2016-09-01 | 28 | 8.54 | 2530.37 | 1153.1 | 51.24889 | 52.04593 | 104.0919
| 1739 | [8 empty] | 8.59 | 2545.185 | 1206.9 | 53.64
| 1740 | [8 empty] | 8.505 | 2520 | 1153.1 | 51.24889
| 1741 | [6 empty] | 19/12/15 | 7 | 8.45 | 2503.704 | 921.8 | 40.96889 | 35.6 | 71.2
| 1742 | [8 empty] | 8.48 | 2512.593 | 830.3 | 36.90222
| 1743 | [8 empty] | 8.4 | 2488.889 | 650.9 | 28.92889
| 1744 | [6 empty] | 2016-09-01 | 28 | 8.385 | 2484.444 | 1251.7 | 55.63111 | 60.45037 | 120.9007
| 1745 | [8 empty] | 8.2 | 2429.63 | 1339 | 59.51111
| 1746 | [8 empty] | 8.07 | 2391.111 | 1489.7 | 66.20889
100 | 1747 | 14/12/2015 | M-70 | T-5 | T5 and mrss area coloumn concrete | Lafarge | 3M3 | 21/12/2015 | 7 | 8.69 | 2574.815 | 1260.5 | 56.02222 | 43.2963 | 61.85185
| 1748 | [8 empty] | 8.77 | 2598.519 | 858.7 | 38.16444
| 1749 | [8 empty] | 8.63 | 2557.037 | 803.3 | 35.70222
| 1750 | [6 empty] | 2016-11-01 | 28 | 8.59 | 2545.185 | 1484 | 65.95556 | 64.94963 | 92.78519
| 1751 | [8 empty] | 8.665 | 2567.407 | 1154.9 | 51.32889
| 1752 | [8 empty] | 8.62 | 2554.074 | 1745.2 | 77.56444
101 | 1753 | 15/12/2015 | M-50 | MRSS AREA | mrss area water tank wall | Lafarge | 23M3 | 22/12/2015 | 7 | 8.54 | 2530.37 | 987.4 | 43.88444 | 41.19259 | 82.38519
| 1754 | [8 empty] | 8.505 | 2520 | 836.3 | 37.16889
| 1755 | [8 empty] | 8.59 | 2545.185 | 956.8 | 42.52444
| 1756 | [6 empty] | 2016-12-01 | 28 | 8.45 | 2503.704 | 1331.6 | 59.18222 | 57.65481 | 115.3096
| 1757 | [8 empty] | 8.425 | 2496.296 | 1350.9 | 60.04
| 1758 | [8 empty] | 8.53 | 2527.407 | 1209.2 | 53.74222
| 1759 | [6 empty] | 22/12/2015 | 7 | 8.445 | 2502.222 | 838.5 | 37.26667 | 34.29333 | 68.58667
| 1760 | [8 empty] | 8.53 | 2527.407 | 845.4 | 37.57333
| 1761 | [8 empty] | 8.685 | 2573.333 | 630.9 | 28.04
| 1762 | [6 empty] | 2016-12-01 | 28 | 8.66 | 2565.926 | 1136.3 | 50.50222 | 55.97037 | 111.9407
| 1763 | [8 empty] | 8.675 | 2570.37 | 1332.2 | 59.20889
| 1764 | [8 empty] | 8.45 | 2503.704 | 1309.5 | 58.2
| 1765 | [6 empty] | 22/12/2015 | 7 | 8.445 | 2502.222 | 832.8 | 37.01333 | 36.3037 | 72.60741
| 1766 | [8 empty] | 8.55 | 2533.333 | 765.2 | 34.00889
| 1767 | [8 empty] | 8.54 | 2530.37 | 852.5 | 37.88889
| 1768 | [6 empty] | 2016-12-01 | 28 | 8.66 | 2565.926 | 1073.5 | 47.71111 | 55.20148 | 110.403
| 1769 | [8 empty] | 8.59 | 2545.185 | 1463.8 | 65.05778
| 1770 | [8 empty] | 8.59 | 2545.185 | 1188.8 | 52.83556
102 | 1771 | 15/12/2015 | M-70 | MRSS AREA | mrss area coloumn | Lafarge | 3m3 | 22/12/2015 | 7 | 8.59 | 2545.185 | 1036.4 | 46.06222 | 44.57333 | 63.67619
| 1772 | [8 empty] | 8.42 | 2494.815 | 909.1 | 40.40444
| 1773 | [8 empty] | 8.495 | 2517.037 | 1063.2 | 47.25333
| 1774 | [6 empty] | 2016-12-01 | 28 | 8.365 | 2478.519 | 1554.9 | 69.10667 | 69.96 | 99.94286
| 1775 | [8 empty] | 8.425 | 2496.296 | 1583.7 | 70.38667
| 1776 | [8 empty] | 8.465 | 2508.148 | 1583.7 | 70.38667
103 | 1777 | 16/12/2015 | M-70 | T-5 | T-5 coloumn C512,513,514,520 and 2nd lift of W514 | Lafarge | 9m3 | 23/12/2015 | 7 | 8.18 | 2423.704 | 1072.4 | 47.66222 | 47.97778 | 68.53968
| 1778 | [8 empty] | 8.285 | 2454.815 | 1138.4 | 50.59556
| 1779 | [8 empty] | 8.295 | 2457.778 | 1027.7 | 45.67556
| 1780 | [6 empty] | 13/1/2016 | 28 | 8.575 | 2540.741 | 1494.2 | 66.40889 | 56.77926 | 81.11323
| 1781 | [8 empty] | 8.55 | 2533.333 | 1224.6 | 54.42667
| 1782 | [8 empty] | 8.51 | 2521.481 | 1113.8 | 49.50222
| 1783 | [6 empty] | 23/12/2015 | 7 | 8.28 | 2453.333 | 925.6 | 41.13778 | 44.60593 | 63.72275
| 1784 | [8 empty] | 8.175 | 2422.222 | 1127.9 | 50.12889
| 1785 | [8 empty] | 8.105 | 2401.481 | 957.4 | 42.55111
| 1786 | [6 empty] | 13/1/2016 | 28 | 8.395 | 2487.407 | 1370 | 60.88889 | 60.96444 | 87.09206
| 1787 | [8 empty] | 8.36 | 2477.037 | 1665.1 | 74.00444
| 1788 | [8 empty] | 8.4 | 2488.889 | 1080 | 48
104 | 1789 | 17/12/2015 | M-70 | T-5 | t5 col C516 casting | Lafarge | 6.5m3 | 24/12/2015 | 7 | 8.56 | 2536.296 | 1133.3 | 50.36889 | 43.57778 | 62.25397
| 1790 | [8 empty] | 8.635 | 2558.519 | 822.9 | 36.57333
| 1791 | [8 empty] | 8.57 | 2539.259 | 985.3 | 43.79111
| 1792 | [6 empty] | 14/1/2016 | 28 | 8.35 | 2474.074 | 334.5 | 14.86667 | 44.06074 | 62.94392
| 1793 | [8 empty] | 8.385 | 2484.444 | 1328.2 | 59.03111
| 1794 | [8 empty] | 8.495 | 2517.037 | 1311.4 | 58.28444
| 1795 | [6 empty] | 24/12/2015 | 7 | 8.475 | 2511.111 | 911.6 | 40.51556 | 45.8237 | 65.46243
| 1796 | [8 empty] | 8.515 | 2522.963 | 1153.9 | 51.28444
| 1797 | [8 empty] | 8.725 | 2585.185 | 1027.6 | 45.67111
| 1798 | [6 empty] | 14/1/2016 | 28 | 8.565 | 2537.778 | 1196.1 | 53.16 | 62.30222 | 89.00317
| 1799 | [8 empty] | 8.448 | 2503.111 | 1386.8 | 61.63556
| 1800 | [8 empty] | 8.545 | 2531.852 | 1622.5 | 72.11111
105 | 1801 | 18/12/2015 | M-50 | T-5 | t5 Raft wall footing | Lafarge | 49m3 | 25/12/2015 | 7 | 8.44 | 2500.741 | 843.2 | 37.47556 | 38.96741 | 77.93481
| 1802 | [8 empty] | 8.6 | 2548.148 | 945.6 | 42.02667
| 1803 | [8 empty] | 8.6 | 2548.148 | 841.5 | 37.4
| 1804 | [6 empty] | 15/1/2016 | 28 | 8.42 | 2494.815 | 1203.2 | 53.47556 | 55.58222 | 111.1644
| 1805 | [8 empty] | 8.405 | 2490.37 | 1358.6 | 60.38222
| 1806 | [8 empty] | 8.43 | 2497.778 | 1190 | 52.88889
| 1807 | [6 empty] | 25/12/2015 | 7 | 8.54 | 2530.37 | 27.5 | 1.222222 | 20.72593 | 41.45185 | Machin elect problame
| 1808 | [8 empty] | 8.55 | 2533.333 | 819 | 36.4
| 1809 | [8 empty] | 8.435 | 2499.259 | 552.5 | 24.55556
| 1810 | [6 empty] | 15/1/2016 | 28 | 8.485 | 2514.074 | 1190 | 52.88889 | 54.53185 | 109.0637
| 1811 | [8 empty] | 8.49 | 2515.556 | 1141.7 | 50.74222
| 1812 | [8 empty] | 8.505 | 2520 | 1349.2 | 59.96444
| 1813 | [6 empty] | 25/12/2015 | 7 | 8.435 | 2499.259 | 936.4 | 41.61778 | 36.32296 | 72.64593
| 1814 | [8 empty] | 8.355 | 2475.556 | 732.7 | 32.56444
| 1815 | [8 empty] | 8.375 | 2481.481 | 782.7 | 34.78667
| 1816 | [6 empty] | 15/1/2016 | 28 | 8.5 | 2518.519 | 1335.1 | 59.33778 | 59.59111 | 119.1822
| 1817 | [8 empty] | 8.405 | 2490.37 | 1305 | 58
| 1818 | [8 empty] | 8.385 | 2484.444 | 1382.3 | 61.43556
| 1819 | [6 empty] | 25/12/2015 | 7 | 8.45 | 2503.704 | 842.7 | 37.45333 | 37.27111 | 74.54222
| 1820 | [8 empty] | 8.395 | 2487.407 | 815.2 | 36.23111
| 1821 | [8 empty] | 8.39 | 2485.926 | 857.9 | 38.12889
| 1822 | [6 empty] | 15/1/2016 | 28 | 8.455 | 2505.185 | 1443.1 | 64.13778 | 54.51407 | 109.0281
| 1823 | [8 empty] | 8.295 | 2457.778 | 1203.2 | 53.47556
| 1824 | [8 empty] | 8.33 | 2468.148 | 1033.4 | 45.92889
106 | 1825 | 19/12/15 | M-50 | MRSS AREA | Folded Raft Gripe-AP,PAO,P50,P49 | Lafarge | 32m3 | 26.12.15 | 7 | 8.435 | 2499.259 | 950 | 42.22222 | 35.15852 | 70.31704
| 1826 | [8 empty] | 8.435 | 2499.259 | 672.1 | 29.87111
| 1827 | [8 empty] | 8.36 | 2477.037 | 751.1 | 33.38222
| 1828 | [6 empty] | 16.01.16 | 28 | 8.43 | 2497.778 |  | 0 | 59.33111 | 118.6622
| 1829 | [8 empty] | 8.395 | 2487.407 | 1349 | 59.95556
| 1830 | [8 empty] | 8.455 | 2505.185 | 1320.9 | 58.70667
| 1831 | [6 empty] | 26.12.15 | 7 | 8.255 | 2445.926 | 839.6 | 37.31556 | 37.98667 | 75.97333
| 1832 | [8 empty] | 8.4 | 2488.889 | 844.9 | 37.55111
| 1833 | [8 empty] | 8.245 | 2442.963 | 879.6 | 39.09333
| 1834 | [6 empty] | 16.01.16 | 28 | 8.365 | 2478.519 | 1225.4 | 54.46222 | 62.6963 | 125.3926
| 1835 | [8 empty] | 8.29 | 2456.296 | 1483.5 | 65.93333
| 1836 | [8 empty] | 8.335 | 2469.63 | 1523.1 | 67.69333
| 1837 | [6 empty] | 26.12.15 | 7 | 8.455 | 2505.185 | 764.8 | 33.99111 | 38.84148 | 77.68296
| 1838 | [8 empty] | 8.435 | 2499.259 | 893.8 | 39.72444
| 1839 | [8 empty] | 8.43 | 2497.778 | 963.2 | 42.80889
| 1840 | [6 empty] | 16.01.16 | 28 | 8.45 | 2503.704 | 1101.8 | 48.96889 | 57.41037 | 114.8207
| 1841 | [8 empty] | 8.395 | 2487.407 | 1384.9 | 61.55111
| 1842 | [8 empty] | 8.39 | 2485.926 | 1388.5 | 61.71111
107 | 1843 | 19/12/15 | M-50 | MRSS AREA | Mrss Area Startter in Poor-2,Grid P-AN,P-AQ,P41,P44 | Lafarge | 4m3 | 26.12.15 | 7 | 8.55 | 2533.333 | 550 | 24.44444 | 25.91111 | 51.82222
| 1844 | [8 empty] | 8.57 | 2539.259 | 535.7 | 23.80889
| 1845 | [8 empty] | 8.675 | 2570.37 | 663.3 | 29.48
| 1846 | [6 empty] | 16.01.16 | 28 | 8.54 | 2530.37 | 1210.8 | 53.81333 | 52.70222 | 105.4044
| 1847 | [8 empty] | 8.53 | 2527.407 | 1121.2 | 49.83111
| 1848 | [8 empty] | 8.56 | 2536.296 | 1225.4 | 54.46222
108 | 1849 | 19/12/15 | M-70 | MRSS AREA | Mrss area column lc20,21,23,24,28,29,B4 Level Gird P-AV-PAS&P46-P45,P44 | Lafarge | 11M3 | 26.12.15 | 7 | 8.475 | 2511.111 | 1215.2 | 54.00889 | 53.33926 | 76.19894
| 1850 | [8 empty] | 8.53 | 2527.407 | 1220.9 | 54.26222
| 1851 | [8 empty] | 8.635 | 2558.519 | 1164.3 | 51.74667
| 1852 | [6 empty] | 16.01.16 | 28 | 8.49 | 2515.556 | 1665.3 | 74.01333 | 72.62519 | 103.7503
| 1853 | [8 empty] | 8.35 | 2474.074 | 1465.6 | 65.13778
| 1854 | [8 empty] | 8.46 | 2506.667 | 1771.3 | 78.72444
| 1855 | [6 empty] | 26.12.15 | 7 | 8.345 | 2472.593 | 1015.8 | 45.14667 | 47.34815 | 67.64021
| 1856 | [8 empty] | 8.39 | 2485.926 | 995.3 | 44.23556
| 1857 | [8 empty] | 8.425 | 2496.296 | 1184.9 | 52.66222
| 1858 | [6 empty] | 16.01.16 | 28 | 8.41 | 2491.852 | 1771 | 78.71111 | 71.52444 | 102.1778
| 1859 | [8 empty] | 8.46 | 2506.667 | 1460.6 | 64.91556
| 1860 | [8 empty] | 8.45 | 2503.704 | 1596.3 | 70.94667
109 | 1861 | 21/12/15 | M-70 | MRSS AREA | tank wall | Lafarge | 6M3 | 28/12/2015 | 7 | 8.445 | 2502.222 | 1065.9 | 47.37333 | 48.22074 | 68.88677
| 1862 | [8 empty] | 8.385 | 2484.444 | 1159.7 | 51.54222
| 1863 | [8 empty] | 8.55 | 2533.333 | 1029.3 | 45.74667
| 1864 | [6 empty] | 18/1/15 | 28 | 8.875 | 2629.63 | 1977.2 | 87.87556 | 86.44148 | 123.4878
| 1865 | [8 empty] | 8.92 | 2642.963 | 2204.5 | 97.97778
| 1866 | [8 empty] | 8.82 | 2613.333 | 1653.1 | 73.47111
110 | 1867 | 21/12/15 | M-70 | MRSS AREA | tank wall Mrss area B4 level | Lafarge | 10m3 | 28/12/2015 | 7 | 8.515 | 2522.963 | 840.7 | 37.36444 | 35.32444 | 50.46349
| 1868 | [8 empty] | 8.385 | 2484.444 | 778.3 | 34.59111
| 1869 | [8 empty] | 8.56 | 2536.296 | 765.4 | 34.01778
| 1870 | [6 empty] | 18/1/15 | 28 | 8.54 | 2530.37 | 1225.5 | 54.46667 | 54.61185 | 78.01693
| 1871 | [8 empty] | 8.43 | 2497.778 | 1250 | 55.55556
| 1872 | [8 empty] | 8.57 | 2539.259 | 1210.8 | 53.81333
| 1873 | [6 empty] | 28/12/2015 | 7 | 8.57 | 2539.259 | 730.7 | 32.47556 | 35.05185 | 50.07407
| 1874 | [8 empty] | 8.545 | 2531.852 | 829.6 | 36.87111
| 1875 | [8 empty] | 8.495 | 2517.037 | 805.7 | 35.80889
| 1876 | [6 empty] | 18/1/16 | 28 | 8.54 | 2530.37 | 1120.9 | 49.81778 | 51.2 | 73.14286
| 1877 | [8 empty] | 8.46 | 2506.667 | 1236.5 | 54.95556
| 1878 | [8 empty] | 8.47 | 2509.63 | 1098.6 | 48.82667
111 | 1879 | 22/12/2015 | M-70 | T-5 | Tower 5 core wall casting | Lafarge | 80.5m3 | 29.12015 | 7 | 8.62 | 2554.074 | 1172.9 | 52.12889 | 53.03259 | 75.76085
| 1880 | [8 empty] | 8.56 | 2536.296 | 1204.7 | 53.54222
| 1881 | [8 empty] | 8.625 | 2555.556 | 1202.1 | 53.42667
| 1882 | [6 empty] | 19.1.16 | 28 | 8.555 | 2534.815 | 1650.5 | 73.35556 | 72.88593 | 104.1228
| 1883 | [8 empty] | 8.56 | 2536.296 | 1625.7 | 72.25333
| 1884 | [8 empty] | 8.53 | 2527.407 | 1643.6 | 73.04889
| 1885 | [6 empty] | SPARE |  |  | 0 |  | 0 | 0 | 0
| 1886 | [9 empty] | 0 |  | 0
| 1887 | [9 empty] | 0 |  | 0
| 1888 | [6 empty] | 29.12015 | 7 | 8.465 | 2508.148 | 1025.5 | 45.57778 | 29.57481 | 42.24974
| 1889 | [8 empty] | 8.405 | 2490.37 | 135.9 | 6.04
| 1890 | [8 empty] | 8.33 | 2468.148 | 834.9 | 37.10667
| 1891 | [6 empty] | 19.1.16 | 28 | 8.745 | 2591.111 | 1657.6 | 73.67111 | 73.66963 | 105.2423
| 1892 | [8 empty] | 8.585 | 2543.704 | 1685.4 | 74.90667
| 1893 | [8 empty] | 8.455 | 2505.185 | 1629.7 | 72.43111
| 1894 | [6 empty] | SPARE |  |  | 0 |  | 0 | 0 | 0
| 1895 | [9 empty] | 0 |  | 0
| 1896 | [9 empty] | 0 |  | 0
| 1897 | [6 empty] | 29.12015 | 7 | 8.59 | 2545.185 | 1087.7 | 48.34222 | 46.05926 | 65.79894
| 1898 | [8 empty] | 8.47 | 2509.63 | 1241.1 | 55.16
| 1899 | [8 empty] | 8.47 | 2509.63 | 780.2 | 34.67556
| 1900 | [6 empty] | 19.1.16 | 28 | 8.485 | 2514.074 | 1223.9 | 54.39556 | 59.18074 | 84.54392
| 1901 | [8 empty] | 8.435 | 2499.259 | 1458.4 | 64.81778
| 1902 | [8 empty] | 8.665 | 2567.407 | 1312.4 | 58.32889
| 1903 | [6 empty] | SPARE |  |  | 0 |  | 0 | 0 | 0
| 1904 | [9 empty] | 0 |  | 0
| 1905 | [9 empty] | 0 |  | 0
| 1906 | [6 empty] | 29.12015 | 7 | 8.52 | 2524.444 | 1293.8 | 57.50222 | 51.65037 | 73.78624
| 1907 | [8 empty] | 8.64 | 2560 | 855.6 | 38.02667
| 1908 | [8 empty] | 8.535 | 2528.889 | 1337 | 59.42222
| 1909 | [6 empty] | 19.1.16 | 28 | 8.535 | 2528.889 | 1595.5 | 70.91111 | 73.62963 | 105.1852
| 1910 | [8 empty] | 8.64 | 2560 | 1682.3 | 74.76889
| 1911 | [8 empty] | 8.52 | 2524.444 | 1692.2 | 75.20889
| 1912 | [6 empty] | SPARE |  |  | 0 |  | 0 | 0 | 0
| 1913 | [9 empty] | 0 |  | 0
| 1914 | [9 empty] | 0 |  | 0
| 1915 | [6 empty] | 29.12015 | 7 | 8.58 | 2542.222 | 696.7 | 30.96444 | 33.8237 | 48.31958
| 1916 | [8 empty] | 8.515 | 2522.963 | 733.6 | 32.60444
| 1917 | [8 empty] | 8.41 | 2491.852 | 852.8 | 37.90222
| 1918 | [6 empty] | 19.1.16 | 28 |  | 0 |  | 0 | 0 | 0
| 1919 | [9 empty] | 0 |  | 0
| 1920 | [9 empty] | 0 |  | 0
| 1921 | [6 empty] | SPARE |  |  | 0 |  | 0 | 0 | 0
| 1922 | [9 empty] | 0 |  | 0
| 1923 | [9 empty] | 0 |  | 0
112 | 1924 | 22/12/15 | M50 |  |  | Lafarge | 5.5M3 | 29.12015 | 7 | 8.58 | 2542.222 | 829.2 | 36.85333 | 38.05037 | 76.10074
| 1925 | [8 empty] | 8.415 | 2493.333 | 1020.8 | 45.36889
| 1926 | [8 empty] | 8.385 | 2484.444 | 718.4 | 31.92889
| 1927 | [6 empty] | 19.1.16 | 28 | 8.415 | 2493.333 | 1434.1 | 63.73778 | 55.94222 | 111.8844
| 1928 | [8 empty] | 8.49 | 2515.556 | 1093.6 | 48.60444
| 1929 | [8 empty] | 8.445 | 2502.222 | 1248.4 | 55.48444
113 | 1930 | 23/12/2015 | M70 | MRSS AREA | Mrss area colum Lc 15 & Lc 17 | Lafarge | 4m3 | 30.12015 | 7 | 8.4 | 2488.889 | 980.8 | 43.59111 | 42.0237 | 60.03386
| 1931 | [8 empty] | 8.4 | 2488.889 | 1101.6 | 48.96
| 1932 | [8 empty] | 8.4 | 2488.889 | 754.2 | 33.52
| 1933 | [6 empty] | 20.1.16 | 28 | 8.445 | 2502.222 | 1641.1 | 72.93778 | 72.19852 | 103.1407
| 1934 | [8 empty] | 8.44 | 2500.741 | 1612.5 | 71.66667
| 1935 | [8 empty] | 8.47 | 2509.63 | 1619.8 | 71.99111
114 | 1936 | 23/12/2015 | M-50 | MRSS AREA | Mrss area water tank wall | Lafarge | 14.5 m3 | 30.12.15 | 7 | 8.47 | 2509.63 | 825.7 | 36.69778 | 36.91852 | 73.83704
| 1937 | [8 empty] | 8.53 | 2527.407 | 846.7 | 37.63111
| 1938 | [8 empty] | 8.425 | 2496.296 | 819.6 | 36.42667
| 1939 | [6 empty] | 20.1.16 | 28 | 8.4 | 2488.889 | 1375.6 | 61.13778 | 55.98815 | 111.9763
| 1940 | [8 empty] | 8.54 | 2530.37 | 1191.3 | 52.94667
| 1941 | [8 empty] | 8.425 | 2496.296 | 1212.3 | 53.88
| 1942 | [6 empty] | 30.12.15 | 7 | 8.474 | 2510.815 | 772.6 | 34.33778 | 36.29926 | 72.59852
| 1943 | [8 empty] | 8.51 | 2521.481 | 816.5 | 36.28889
| 1944 | [8 empty] | 8.5 | 2518.519 | 861.1 | 38.27111
| 1945 | [6 empty] | 20.1.16 | 28 | 8.365 | 2478.519 | 1110.8 | 49.36889 | 54.11111 | 108.2222
| 1946 | [8 empty] | 8.42 | 2494.815 | 1384.9 | 61.55111
| 1947 | [8 empty] | 8.335 | 2469.63 | 1156.8 | 51.41333
115 | 1948 | 24/12/2015 | M70 | T-5 | T5 column & column Starter | Lafarge | 15.5 | 31.12.15 | 7 | 8.16 | 2417.778 | 871.1 | 38.71556 | 39.0637 | 55.80529
| 1949 | [8 empty] | 8.03 | 2379.259 | 800.9 | 35.59556
| 1950 | [8 empty] | 8.15 | 2414.815 | 964.8 | 42.88
| 1951 | [6 empty] | 21.1.16 | 28 | 7.99 | 2367.407 | 1755.4 | 78.01778 | 79.74963 | 113.928
| 1952 | [8 empty] | 7.87 | 2331.852 | 1672.7 | 74.34222
| 1953 | [8 empty] | 8.065 | 2389.63 | 1955 | 86.88889
| 1954 | [6 empty] | 31.12.15 | 7 | 8.075 | 2392.593 | 674 | 29.95556 | 32.83111 | 46.90159
| 1955 | [8 empty] | 8.04 | 2382.222 | 699 | 31.06667
| 1956 | [8 empty] | 8.035 | 2380.741 | 843.1 | 37.47111
| 1957 | [6 empty] | 21.1.16 | 28 | 8.06 | 2388.148 | 1584.4 | 70.41778 | 73.63407 | 105.1915
| 1958 | [8 empty] | 8.03 | 2379.259 | 1655 | 73.55556
| 1959 | [8 empty] | 8.07 | 2391.111 | 1730.9 | 76.92889
| 1960 | [6 empty] | 31.12.15 | 7 | 8.14 | 2411.852 | 559.2 | 24.85333 | 29.55259 | 42.21799
| 1961 | [8 empty] | 8.19 | 2426.667 | 587.9 | 26.12889
| 1962 | [8 empty] | 8.17 | 2420.741 | 847.7 | 37.67556
| 1963 | [6 empty] | 21.1.16 | 28 | 7.705 | 2282.963 | 1710.4 | 76.01778 | 73.13481 | 104.4783
| 1964 | [8 empty] | 7.8 | 2311.111 | 1580.3 | 70.23556
| 1965 | [8 empty] | 7.96 | 2358.519 | 1645.9 | 73.15111
116 | 1966 | 25/12/2015 | M70 | T-5 | mrss area pour 2 slab b3 level | Lafarge | 2 | 1.1.16 | 7 | 8.36 | 2477.037 | 1001.2 | 44.49778 | 48.24148 | 68.9164
| 1967 | [8 empty] | 8.515 | 2522.963 | 1137.7 | 50.56444
| 1968 | [8 empty] | 8.56 | 2536.296 | 1117.4 | 49.66222
| 1969 | [6 empty] | 21.1.16 | 28 | 8.43 | 2497.778 | 1580.3 | 70.23556 | 73.82741 | 105.4677
| 1970 | [8 empty] | 8.3 | 2459.259 | 1694.3 | 75.30222
| 1971 | [8 empty] | 8.41 | 2491.852 | 1708.75 | 75.94444
117 | 1972 | 25/12/205 | M-50 | MRSS AREA | Mrss area pour 2 slab B3 level | Lafarge | 104.5 | 1.1.16 | 7 | 8.27 | 2450.37 | 901.3 | 40.05778 | 43.29481 | 86.58963
| 1973 | [8 empty] | 8.23 | 2438.519 | 976.8 | 43.41333
| 1974 | [8 empty] | 8.325 | 2466.667 | 1044.3 | 46.41333
| 1975 | [6 empty] | 21.1.16 | 28 | 8.28 | 2453.333 | 1348.4 | 59.92889 | 61.62963 | 123.2593
| 1976 | [8 empty] | 8.31 | 2462.222 | 1400.9 | 62.26222
| 1977 | [8 empty] | 8.285 | 2454.815 | 1410.7 | 62.69778
| 1978 | [6 empty] | 1.1.16 | 7 | 8.225 | 2437.037 | 896.7 | 39.85333 | 41.16 | 82.32
| 1979 | [8 empty] | 8.51 | 2521.481 | 936.1 | 41.60444
| 1980 | [8 empty] | 8.19 | 2426.667 | 945.5 | 42.02222
| 1981 | [6 empty] | 21.1.16 | 28 | 8.275 | 2451.852 | 1185.4 | 52.68444 | 55.65333 | 111.3067
| 1982 | [8 empty] | 8.18 | 2423.704 | 1312 | 58.31111
| 1983 | [8 empty] | 8.19 | 2426.667 | 1259.2 | 55.96444
| 1984 | [6 empty] | 1.1.16 | 7 | 8.31 | 2462.222 | 720 | 32 | 33.64296 | 67.28593
| 1985 | [8 empty] | 8.355 | 2475.556 | 712.6 | 31.67111
| 1986 | [8 empty] | 8.36 | 2477.037 | 838.3 | 37.25778
| 1987 | [6 empty] | 21.1.16 | 28 | 8.255 | 2445.926 | 1150.3 | 51.12444 | 52.55556 | 105.1111
| 1988 | [8 empty] | 8.2 | 2429.63 | 1326.7 | 58.96444
| 1989 | [8 empty] | 8.26 | 2447.407 | 1070.5 | 47.57778
| 1990 | [6 empty] | 1.1.16 | 7 | 8.35 | 2474.074 | 928.8 | 41.28 | 41.23704 | 82.47407
| 1991 | [8 empty] | 8.29 | 2456.296 | 948 | 42.13333
| 1992 | [8 empty] | 8.42 | 2494.815 | 906.7 | 40.29778
| 1993 | [6 empty] | 21.1.16 | 28 | 8.31 | 2462.222 | 1447.4 | 64.32889 | 55.36 | 110.72
| 1994 | [8 empty] | 8.39 | 2485.926 | 1104 | 49.06667
| 1995 | [8 empty] | 8.3 | 2459.259 | 1185.4 | 52.68444
| 1996 | [6 empty] | 1.1.16 | 7 | 8.335 | 2469.63 | 958.4 | 42.59556 | 39.14519 | 78.29037
| 1997 | [8 empty] | 8.33 | 2468.148 | 893 | 39.68889
| 1998 | [8 empty] | 8.33 | 2468.148 | 790.9 | 35.15111
| 1999 | [6 empty] | 21.1.16 | 28 | 8.175 | 2422.222 | 1281.3 | 56.94667 | 59.34667 | 118.6933
| 2000 | [8 empty] | 8.2 | 2429.63 | 1289.3 | 57.30222
| 2001 | [8 empty] | 8.26 | 2447.407 | 1435.3 | 63.79111
| 2002 | [6 empty] | 1.1.16 | 7 | 8.415 | 2493.333 | 788.2 | 35.03111 | 37.90074 | 75.80148
| 2003 | [8 empty] | 8.415 | 2493.333 | 817.7 | 36.34222
| 2004 | [8 empty] | 8.305 | 2460.741 | 952.4 | 42.32889
| 2005 | [6 empty] | 21.1.16 | 28 | 8.31 | 2462.222 | 1306.2 | 58.05333 | 56.12148 | 112.243
| 2006 | [8 empty] | 8.41 | 2491.852 | 1281.3 | 56.94667
| 2007 | [8 empty] | 8.385 | 2484.444 | 1200.7 | 53.36444
| 2008 | [6 empty] | SPARE | SPare |  | 0 |  | 0 | 0 | 0
| 2009 | [9 empty] | 0 |  | 0
| 2010 | [9 empty] | 0 |  | 0
118 | 2011 | 26/12/2015 | M-70 | T-5 | T5 colum C522,523,524,525 | Lafarge | 6M3 | 2.1.16 | 7 | 8.37 | 2480 | 974.5 | 43.31111 | 43.50074 | 62.14392
| 2012 | [8 empty] | 8.4 | 2488.889 | 972.2 | 43.20889
| 2013 | [8 empty] | 8.365 | 2478.519 | 989.6 | 43.98222
| 2014 | [6 empty] | 22.1.15 | 28 | 8.39 | 2485.926 | 1632.3 | 72.54667 | 72.97481 | 104.2497
| 2015 | [8 empty] | 8.37 | 2480 | 1605.2 | 71.34222
| 2016 | [8 empty] | 8.395 | 2487.407 | 1688.3 | 75.03556
119 | 2017 | 27/12/2015 | M-70 | MRSS AREA | Mrss area slab colum | Lafarge | 2M3 | 3.1.15 | 7 | 8.57 | 2539.259 | 1132.1 | 50.31556 | 46.60741 | 66.58201
| 2018 | [8 empty] | 8.47 | 2509.63 | 1099.6 | 48.87111
| 2019 | [8 empty] | 8.645 | 2561.481 | 914.3 | 40.63556
| 2020 | [6 empty] | 23.1.15 | 28 | 8.63 | 2557.037 | 1659 | 73.73333 | 64.98074 | 92.82963
| 2021 | [8 empty] | 8.59 | 2545.185 | 1263.8 | 56.16889
| 2022 | [8 empty] | 8.61 | 2551.111 | 1463.4 | 65.04
120 | 2023 | 27/12/2015 | M-50 | MRSS AREA | Mrss area Slab pour 3 B3 level | Lafarge | 53.5M3 | 3.1.15 | 7 | 8.425 | 2496.296 | 653.7 | 29.05333 | 32.50519 | 65.01037
| 2024 | [8 empty] | 8.55 | 2533.333 | 856.8 | 38.08
| 2025 | [8 empty] | 8.545 | 2531.852 | 683.6 | 30.38222
| 2026 | [6 empty] | 23.1.15 | 28 | 8.595 | 2546.667 | 1297.6 | 57.67111 | 51.0963 | 102.1926
| 2027 | [8 empty] | 8.37 | 2480 | 1081.1 | 48.04889
| 2028 | [8 empty] | 8.43 | 2497.778 | 1070.3 | 47.56889
| 2029 | [6 empty] | 3.1.15 | 7 | 8.53 | 2527.407 | 879 | 39.06667 | 36.64296 | 73.28593
| 2030 | [8 empty] | 8.495 | 2517.037 | 815.7 | 36.25333
| 2031 | [8 empty] | 8.455 | 2505.185 | 778.7 | 34.60889
| 2032 | [6 empty] | 23.1.15 | 28 | 8.385 | 2484.444 | 1921 | 85.37778 | 64.85778 | 129.7156
| 2033 | [8 empty] | 8.495 | 2517.037 | 941.7 | 41.85333
| 2034 | [8 empty] | 8.52 | 2524.444 | 1515.2 | 67.34222
| 2035 | [6 empty] | 3.1.15 | 7 | 8.5 | 2518.519 | 828.2 | 36.80889 | 37.02519 | 74.05037
| 2036 | [8 empty] | 8.505 | 2520 | 839.1 | 37.29333
| 2037 | [8 empty] | 8.44 | 2500.741 | 831.9 | 36.97333
| 2038 | [6 empty] | 23.1.15 | 28 | 8.39 | 2485.926 | 1512.2 | 67.20889 | 52.82815 | 105.6563
| 2039 | [8 empty] | 8.345 | 2472.593 | 1100.3 | 48.90222
| 2040 | [8 empty] | 8.305 | 2460.741 | 953.4 | 42.37333
| 2041 | [6 empty] | 3.1.15 | 7 | 8.63 | 2557.037 | 1025.5 | 45.57778 | 44.12444 | 88.24889
| 2042 | [8 empty] | 8.615 | 2552.593 | 978.6 | 43.49333
| 2043 | [8 empty] | 8.71 | 2580.741 | 974.3 | 43.30222
| 2044 | [6 empty] | 23.1.15 | 28 | 8.525 | 2525.926 | 1485 | 66 | 61.24444 | 122.4889
| 2045 | [8 empty] | 8.56 | 2536.296 | 1262.2 | 56.09778
| 2046 | [8 empty] | 8.385 | 2484.444 | 1386.8 | 61.63556
| 2047 | [6 empty] | 3.1.15 | 7 | 8.485 | 2514.074 | 918 | 40.8 | 39.57037 | 79.14074
| 2048 | [8 empty] | 8.49 | 2515.556 | 854.9 | 37.99556
| 2049 | [8 empty] | 8.55 | 2533.333 | 898.1 | 39.91556
| 2050 | [6 empty] | 23.1.15 | 28 | 8.485 | 2514.074 | 1112.9 | 49.46222 | 51.87259 | 103.7452
| 2051 | [8 empty] | 8.515 | 2522.963 | 1363.8 | 60.61333
| 2052 | [8 empty] | 8.485 | 2514.074 | 1024.7 | 45.54222
121 | 2053 | 29/12/2015 | M-70 | T-5 | T5 & Mrss area Colum | Lafarge | 23M3 | 5.1.15 | 7 | 8.36 | 2477.037 | 1185.7 | 52.69778 | 48.55111 | 69.35873
| 2054 | [8 empty] | 8.595 | 2546.667 | 1173.4 | 52.15111
| 2055 | [8 empty] | 8.48 | 2512.593 | 918.1 | 40.80444
| 2056 | [6 empty] | 26.1.15 | 28 | 8.71 | 2580.741 | 1583.7 | 70.38667 | 70.34519 | 100.4931
| 2057 | [8 empty] | 8.725 | 2585.185 | 1525.9 | 67.81778
| 2058 | [8 empty] | 8.675 | 2570.37 | 1638.7 | 72.83111
| 2059 | [6 empty] | 5.1.15 | 7 | 8.65 | 2562.963 | 996 | 44.26667 | 46.20148 | 66.00212
| 2060 | [8 empty] | 8.675 | 2570.37 | 1000.9 | 44.48444
| 2061 | [8 empty] | 8.525 | 2525.926 | 1121.7 | 49.85333
| 2062 | [6 empty] | 26.1.15 | 28 | 8.605 | 2549.63 | 1645.3 | 73.12444 | 73.94815 | 105.6402
| 2063 | [8 empty] | 8.51 | 2521.481 | 1541.3 | 68.50222
| 2064 | [8 empty] | 8.485 | 2514.074 | 1804.9 | 80.21778
| 2065 | [6 empty] | 5.1.15 | 7 | 8.495 | 2517.037 | 949.6 | 42.20444 | 46.21037 | 66.01481
| 2066 | [8 empty] | 8.53 | 2527.407 | 1023.5 | 45.48889
| 2067 | [8 empty] | 8.58 | 2542.222 | 1146.1 | 50.93778
| 2068 | [6 empty] | 26.1.15 | 28 | 8.475 | 2511.111 | 1700.7 | 75.58667 | 72.68148 | 103.8307
| 2069 | [8 empty] | 8.46 | 2506.667 | 1650.2 | 73.34222
| 2070 | [8 empty] | 8.12 | 2405.926 | 1555.1 | 69.11556
122 | 2071 | 29/12/2015 | M-50 | MRSS AREA | Mrss area R/W 28 Pour 3 | Lafarge | 30.5 M3 | 5.1.15 | 7 | 8.435 | 2499.259 | 773.6 | 34.38222 | 31.46519 | 62.93037
| 2072 | [8 empty] | 8.48 | 2512.593 | 771.1 | 34.27111
| 2073 | [8 empty] | 8.495 | 2517.037 | 579.2 | 25.74222
| 2074 | [6 empty] | 26.1.15 | 28 | 8.485 | 2514.074 | 1284.7 | 57.09778 | 55.23852 | 110.477
| 2075 | [8 empty] | 8.47 | 2509.63 | 1157.1 | 51.42667
| 2076 | [8 empty] | 8.545 | 2531.852 | 1286.8 | 57.19111
| 2077 | [6 empty] | 5.1.15 | 7 | 8.4 | 2488.889 | 724.1 | 32.18222 | 33.00444 | 66.00889
| 2078 | [8 empty] | 8.43 | 2497.778 | 800.2 | 35.56444
| 2079 | [8 empty] | 8.45 | 2503.704 | 703.5 | 31.26667
| 2080 | [6 empty] | 26.1.15 | 28 | 8.37 | 2480 | 1138.8 | 50.61333 | 55.78074 | 111.5615
| 2081 | [8 empty] | 8.375 | 2481.481 | 1197.9 | 53.24
| 2082 | [8 empty] | 8.48 | 2512.593 | 1428.5 | 63.48889
| 2083 | [6 empty] | 5.1.15 | 7 | 8.375 | 2481.481 | 861.4 | 38.28444 | 37.86667 | 75.73333
| 2084 | [8 empty] | 8.49 | 2515.556 | 799.9 | 35.55111
| 2085 | [8 empty] | 8.565 | 2537.778 | 894.7 | 39.76444
| 2086 | [6 empty] | 26.1.15 | 28 | 8.03 | 2379.259 | 1251.4 | 55.61778 | 55.71259 | 111.4252
| 2087 | [8 empty] | 8 | 2370.37 | 1181.5 | 52.51111
| 2088 | [8 empty] | 8.1 | 2400 | 1327.7 | 59.00889
123 | 2089 | 30/12/2015 | M-70 | T-5 | T5 colum Jc29,C512,C515 Mrss area | Lafarge | 20M3 | 6.1.15 | 7 | 8.41 | 2491.852 | 1347 | 59.86667 | 57.65926 | 82.37037
| 2090 | [8 empty] | 8.52 | 2524.444 | 1429.6 | 63.53778
| 2091 | [8 empty] | 8.605 | 2549.63 | 1115.4 | 49.57333
| 2092 | [6 empty] | 27.1.15 | 28 | 8.17 | 2420.741 | 1612.3 | 71.65778 | 74.49333 | 106.419
| 2093 | [8 empty] | 8.195 | 2428.148 | 1637.3 | 72.76889
| 2094 | [8 empty] | 8.23 | 2438.519 | 1778.7 | 79.05333
| 2095 | [6 empty] | 6.1.15 | 7 | 8.6 | 2548.148 | 1431.9 | 63.64 | 64.46519 | 92.09312
| 2096 | [8 empty] | 8.59 | 2545.185 | 1513.3 | 67.25778
| 2097 | [8 empty] | 8.575 | 2540.741 | 1406.2 | 62.49778
| 2098 | [6 empty] | 27.1.15 | 28 | 8.055 | 2386.667 | 1651.9 | 73.41778 | 74.35704 | 106.2243
| 2099 | [8 empty] | 8.005 | 2371.852 | 1614.2 | 71.74222
| 2100 | [8 empty] | 8.16 | 2417.778 | 1753 | 77.91111
124 | 2101 | 30/12/2015 | M-50 | MRSS AREA | Mrss area B3 to B2 level | Lafarge | 33M3 | 6.1.15 | 7 | 8.465 | 2508.148 | 745.8 | 33.14667 | 39.10963 | 78.21926
| 2102 | [8 empty] | 8.365 | 2478.519 | 1005.2 | 44.67556
| 2103 | [8 empty] | 8.465 | 2508.148 | 888.9 | 39.50667
| 2104 | [6 empty] | 27.1.15 | 28 | 8.02 | 2376.296 | 1352.1 | 60.09333 | 50.79556 | 101.5911
| 2105 | [8 empty] | 8.055 | 2386.667 | 945.7 | 42.03111
| 2106 | [8 empty] | 8.05 | 2385.185 | 1130.9 | 50.26222
| 2107 | [6 empty] | 6.1.15 | 7 | 8.35 | 2474.074 | 866.8 | 38.52444 | 42.94815 | 85.8963
| 2108 | [8 empty] | 8.43 | 2497.778 | 997.5 | 44.33333
| 2109 | [8 empty] | 8.505 | 2520 | 1034.7 | 45.98667
| 2110 | [6 empty] | 27.1.15 | 28 | 8.025 | 2377.778 | 1128 | 50.13333 | 57.08741 | 114.1748
| 2111 | [8 empty] | 8.015 | 2374.815 | 1524.4 | 67.75111
| 2112 | [8 empty] | 8.16 | 2417.778 | 1201 | 53.37778
| 2113 | [6 empty] | 6.1.15 | 7 | 8.46 | 2506.667 | 968.1 | 43.02667 | 45.31259 | 90.62519
| 2114 | [8 empty] | 8.515 | 2522.963 | 1180.8 | 52.48
| 2115 | [8 empty] | 8.58 | 2542.222 | 909.7 | 40.43111
| 2116 | [6 empty] | 27.1.15 | 28 | 8.08 | 2394.074 | 1206.5 | 53.62222 | 61.04444 | 122.0889
| 2117 | [8 empty] | 8.065 | 2389.63 | 1507.8 | 67.01333
| 2118 | [8 empty] | 8.05 | 2385.185 | 1406.2 | 62.49778
125 | 2119 | 2016-03-01 | M-70 | T-5 | T5 column C511,C514 2nd lift | Lafarge | 19M3 | 10.1.15 | 7 | 8.57 | 2539.259 | 1024.7 | 45.54222 | 48.28296 | 68.97566
| 2120 | [8 empty] | 8.58 | 2542.222 | 1319.1 | 58.62667
| 2121 | [8 empty] | 8.565 | 2537.778 | 915.3 | 40.68
| 2122 | [6 empty] | 31.1.15 | 28 | 8.515 | 2522.963 | 1944.1 | 86.40444 | 78.43556 | 112.0508
| 2123 | [8 empty] | 8.686 | 2573.63 | 1699.1 | 75.51556
| 2124 | [8 empty] | 8.824 | 2614.519 | 1651.2 | 73.38667
| 2125 | [6 empty] | 10.1.15 | 7 | 8.715 | 2582.222 | 1371.7 | 60.96444 | 59.94519 | 85.63598
| 2126 | [8 empty] | 8.79 | 2604.444 | 1521 | 67.6
| 2127 | [8 empty] | 8.64 | 2560 | 1153.6 | 51.27111
| 2128 | [6 empty] | 31.1.15 | 28 | 8.754 | 2593.778 | 1830.1 | 81.33778 | 78.50222 | 112.146
| 2129 | [8 empty] | 8.704 | 2578.963 | 1622.4 | 72.10667
| 2130 | [8 empty] | 8.723 | 2584.593 | 1846.4 | 82.06222
126 | 2131 | 2016-03-01 | M40 | MRSS AREA | Mrss area Pour 1 B3 to B2 | Lafarge | 41M3 | 10.1.15 | 7 | 8.58 | 2542.222 | 885.8 | 39.36889 | 38.70222 | 96.75556
| 2132 | [8 empty] | 8.645 | 2561.481 | 935.9 | 41.59556
| 2133 | [8 empty] | 8.715 | 2582.222 | 790.7 | 35.14222
| 2134 | [6 empty] | 31.1.15 | 28 | 8.825 | 2614.815 | 1442.8 | 64.12444 | 56.60741 | 141.5185
| 2135 | [8 empty] | 8.813 | 2611.259 | 1244.1 | 55.29333
| 2136 | [8 empty] | 8.774 | 2599.704 | 1134.1 | 50.40444
| 2137 | [6 empty] | 10.1.15 | 7 | 8.745 | 2591.111 | 873.6 | 38.82667 | 34.46667 | 86.16667
| 2138 | [8 empty] | 8.76 | 2595.556 | 734 | 32.62222
| 2139 | [8 empty] | 8.555 | 2534.815 | 718.9 | 31.95111
| 2140 | [6 empty] | 31.1.15 | 28 | 8.692 | 2575.407 | 1442.8 | 64.12444 | 56.60741 | 141.5185
| 2141 | [8 empty] | 8.686 | 2573.63 | 1244.1 | 55.29333
| 2142 | [8 empty] | 8.652 | 2563.556 | 1134.1 | 50.40444
| 2143 | [6 empty] | 10.1.15 | 7 | 8.58 | 2542.222 | 662 | 29.42222 | 30.22074 | 75.55185
| 2144 | [8 empty] | 8.53 | 2527.407 | 750.1 | 33.33778
| 2145 | [8 empty] | 8.615 | 2552.593 | 627.8 | 27.90222
| 2146 | [6 empty] | 31.1.15 | 28 | 8.661 | 2566.222 | 1256.8 | 55.85778 | 56.19556 | 140.4889
| 2147 | [8 empty] | 8.797 | 2606.519 | 1201.8 | 53.41333
| 2148 | [8 empty] | 8.791 | 2604.741 | 1334.6 | 59.31556
127 | 2149 | 2016-04-01 | M-70 | MRSS AREA | Mrss area column | Lafarge | 8.5M3 | 11.1.15 | 7 | 8.67 | 2568.889 | 972.1 | 43.20444 | 47.24148 | 67.48783
| 2150 | [8 empty] | 8.57 | 2539.259 | 1067.7 | 47.45333
| 2151 | [8 empty] | 8.59 | 2545.185 | 1149 | 51.06667
| 2152 | [6 empty] | 1.2.15 | 28 | 8.92 | 2642.963 | 1621.6 | 72.07111 | 73.6163 | 105.1661
| 2153 | [8 empty] | 8.808 | 2609.778 | 1709.3 | 75.96889
| 2154 | [8 empty] | 8.827 | 2615.407 | 1638.2 | 72.80889
| 2155 | [6 empty] | 11.1.15 | 7 | 8.64 | 2560 | 1250.3 | 55.56889 | 50.02815 | 71.46878
| 2156 | [8 empty] | 8.585 | 2543.704 | 1198 | 53.24444
| 2157 | [8 empty] | 8.58 | 2542.222 | 928.6 | 41.27111
| 2158 | [6 empty] | 1.2.15 | 28 | 8.776 | 2600.296 | 1690.5 | 75.13333 | 78.13481 | 111.6212
| 2159 | [8 empty] | 8.811 | 2610.667 | 1698.6 | 75.49333
| 2160 | [8 empty] | 8.836 | 2618.074 | 1885 | 83.77778
128 | 2161 | 2016-05-01 | M-70 | MRSS AREA | Mrss area column | Lafarge | 5.5M3 | 12.1.15 | 7 | 8.49 | 2515.556 | 751.8 | 33.41333 | 41.40889 | 59.15556
| 2162 | [8 empty] | 8.66 | 2565.926 | 1161.8 | 51.63556
| 2163 | [8 empty] | 8.63 | 2557.037 | 881.5 | 39.17778
| 2164 | [6 empty] | 2.2.15 | 28 | 8.724 | 2584.889 | 1575.6 | 70.02667 | 76.32 | 109.0286
| 2165 | [8 empty] | 8.658 | 2565.333 | 1635.5 | 72.68889
| 2166 | [8 empty] | 8.68 | 2571.852 | 1940.5 | 86.24444
129 | 2167 | 2016-06-01 | M-70 | MRSS AREA | Mrss area column | Lafarge | 5m3 | 13.1.15 | 7 | 8.67 | 2568.889 | 1029 | 45.73333 | 45.37037 | 64.81481
| 2168 | [8 empty] | 8.765 | 2597.037 | 848.6 | 37.71556
| 2169 | [8 empty] | 8.595 | 2546.667 | 1184.9 | 52.66222
| 2170 | [6 empty] | 3.2.15 | 28 | 8.687 | 2573.926 | 1738.4 | 77.26222 | 76.94815 | 109.9259
| 2171 | [8 empty] | 8.442 | 2501.333 | 1893.2 | 84.14222
| 2172 | [8 empty] | 8.699 | 2577.481 | 1562.4 | 69.44
130 | 2173 | 2016-06-01 | M-40 | MRSS AREA | Mrss area R/W Pour 1 | Lafarge | 27.5M3 | 13.1.15 | 7 | 8.655 | 2564.444 | 691 | 30.71111 | 30.35259 | 60.70519
| 2174 | [8 empty] | 8.66 | 2565.926 | 629.8 | 27.99111
| 2175 | [8 empty] | 8.71 | 2580.741 | 728 | 32.35556
| 2176 | [6 empty] | 3.2.15 | 28 | 8.874 | 2629.333 | 1378.4 | 61.26222 | 58.15259 | 116.3052
| 2177 | [8 empty] | 8.868 | 2627.556 | 1127 | 50.08889
| 2178 | [8 empty] | 8.785 | 2602.963 | 1419.9 | 63.10667
| 2179 | [6 empty] | 13.1.15 | 7 | 8.67 | 2568.889 | 702.2 | 31.20889 | 23.77185 | 47.5437
| 2180 | [8 empty] | 8.625 | 2555.556 | 198.6 | 8.826667
| 2181 | [8 empty] | 8.665 | 2567.407 | 703.8 | 31.28
| 2182 | [6 empty] | 3.2.15 | 28 | 8.803 | 2608.296 | 1006.5 | 44.73333 | 48.16741 | 96.33481
| 2183 | [8 empty] | 8.836 | 2618.074 | 1065.8 | 47.36889
| 2184 | [8 empty] | 8.679 | 2571.556 | 1179 | 52.4
130A | 2185 | 2016-07-01 | M-40 | MRSS AREA | Mrss area R/W Pour 1 B3 to B2 | Lafarge | 12M3 | 14.1.15 | 7 | 8.6 | 2548.148 | 740.6 | 32.91556 | 32.17185 | 64.3437
| 2186 | [8 empty] | 8.65 | 2562.963 | 722.8 | 32.12444
| 2187 | [8 empty] | 8.525 | 2525.926 | 708.2 | 31.47556
| 2188 | [6 empty] | 4.2.15 | 28 | 8.841 | 2619.556 | 1156.3 | 51.39111 | 56.2 | 112.4
| 2189 | [8 empty] | 8.684 | 2573.037 | 1364.4 | 60.64
| 2190 | [8 empty] | 8.711 | 2581.037 | 1272.8 | 56.56889
| 2191 | [6 empty] | 14.1.15 | 7 | 8.625 | 2555.556 | 581.8 | 25.85778 | 26.96 | 53.92
| 2192 | [8 empty] | 8.67 | 2568.889 | 592.2 | 26.32
| 2193 | [8 empty] | 8.6 | 2548.148 | 645.8 | 28.70222
| 2194 | [6 empty] | 4.2.15 | 28 | 8.851 | 2622.519 | 1063.4 | 47.26222 | 49.9363 | 99.87259
| 2195 | [8 empty] | 8.76 | 2595.556 | 1117.2 | 49.65333
| 2196 | [8 empty] | 8.748 | 2592 | 1190.1 | 52.89333
131 | 2197 | 2016-07-01 | M-50 | Mrss area | Mrss area Raft 600 Thik Pour 5 | ACC PLANT GGBS | 178M3 | 14.1.15 | 7 | 8.485 | 2514.074 | 644.6 | 28.64889 | 27.40296 | 54.80593
| 2198 | [8 empty] | 8.455 | 2505.185 | 719.9 | 31.99556
| 2199 | [8 empty] | 8.56 | 2536.296 | 485.2 | 21.56444
| 2200 | [6 empty] | 4.2.15 | 28 | 8.596 | 2546.963 | 1036.8 | 46.08 | 45.39111 | 90.78222
| 2201 | [8 empty] | 8.548 | 2532.741 | 1075.5 | 47.8
| 2202 | [8 empty] | 8.463 | 2507.556 | 951.6 | 42.29333
| 2203 | [6 empty] | 3.3.15 | 56 |  | 0 |  | 0 | 0 | 0
| 2204 | [9 empty] | 0 |  | 0
| 2205 | [9 empty] | 0 |  | 0
| 2206 | [6 empty] | 14.1.15 | 7 | 8.415 | 2493.333 | 455 | 20.22222 | 20.16593 | 40.33185
| 2207 | [8 empty] | 8.27 | 2450.37 | 480.1 | 21.33778
| 2208 | [8 empty] | 8.375 | 2481.481 | 426.1 | 18.93778
| 2209 | [6 empty] | 4.2.15 | 28 | 8.488 | 2514.963 | 983 | 43.68889 | 38.50667 | 77.01333
| 2210 | [8 empty] | 8.509 | 2521.185 | 740.3 | 32.90222
| 2211 | [8 empty] | 8.554 | 2534.519 | 875.9 | 38.92889
| 2212 | [6 empty] | 3.3.15 | 56 |  | 0 |  | 0 | 0 | 0
| 2213 | [9 empty] | 0 |  | 0
| 2214 | [9 empty] | 0 |  | 0
| 2215 | [6 empty] | 14.1.15 | 7 | 8.495 | 2517.037 | 475.9 | 21.15111 | 22.18963 | 44.37926
| 2216 | [8 empty] | 8.365 | 2478.519 | 496.8 | 22.08
| 2217 | [8 empty] | 8.455 | 2505.185 | 525.1 | 23.33778
| 2218 | [6 empty] | 4.2.15 | 28 | 8.49 | 2515.556 | 910.8 | 40.48 | 41.2563 | 82.51259
| 2219 | [8 empty] | 8.531 | 2527.704 | 900.9 | 40.04
| 2220 | [8 empty] | 8.385 | 2484.444 | 973.1 | 43.24889
| 2221 | [6 empty] | 3.3.15 | 56 |  | 0 |  | 0 | 0 | 0
| 2222 | [9 empty] | 0 |  | 0
| 2223 | [9 empty] | 0 |  | 0
| 2224 | [6 empty] | 14.1.15 | 7 | 8.34 | 2471.111 | 529.2 | 23.52 | 25.56444 | 51.12889
| 2225 | [8 empty] | 8.335 | 2469.63 | 617 | 27.42222
| 2226 | [8 empty] | 8.28 | 2453.333 | 579.4 | 25.75111
| 2227 | [6 empty] | 4.2.15 | 28 | 8.326 | 2466.963 | 1110.9 | 49.37333 | 40.54222 | 81.08444
| 2228 | [8 empty] | 8.51 | 2521.481 | 869.9 | 38.66222
| 2229 | [8 empty] | 8.468 | 2509.037 | 755.8 | 33.59111
| 2230 | [6 empty] | 3.3.15 | 56 |  | 0 |  | 0 | 0 | 0
| 2231 | [9 empty] | 0 |  | 0
| 2232 | [9 empty] | 0 |  | 0
| 2233 | [6 empty] | 14.1.15 | 7 | 8.54 | 2530.37 | 732.7 | 32.56444 | 31.95852 | 63.91704
| 2234 | [8 empty] | 8.46 | 2506.667 | 718.1 | 31.91556
| 2235 | [8 empty] | 8.55 | 2533.333 | 706.4 | 31.39556
| 2236 | [6 empty] | 4.2.15 | 28 | 8.575 | 2540.741 | 1309.8 | 58.21333 | 51.10222 | 102.2044
| 2237 | [8 empty] | 8.663 | 2566.815 | 1007.7 | 44.78667
| 2238 | [8 empty] | 8.66 | 2565.926 | 1131.9 | 50.30667
| 2239 | [6 empty] | 3.3.15 | 56 |  | 0 |  | 0 | 0 | 0
| 2240 | [9 empty] | 0 |  | 0
| 2241 | [9 empty] | 0 |  | 0
| 2242 | [6 empty] | 14.1.15 | 7 | 8.79 | 2604.444 | 648.7 | 28.83111 | 27.9037 | 55.80741
| 2243 | [8 empty] | 8.8 | 2607.407 | 580.7 | 25.80889
| 2244 | [8 empty] | 8.71 | 2580.741 | 654.1 | 29.07111
| 2245 | [6 empty] | 4.2.15 | 28 | 8.756 | 2594.37 | 1121.6 | 49.84889 | 49.81037 | 99.62074
| 2246 | [8 empty] | 8.798 | 2606.815 | 1021.9 | 45.41778
| 2247 | [8 empty] | 8.784 | 2602.667 | 1218.7 | 54.16444
| 2248 | [6 empty] | 3.3.15 | 56 |  | 0 |  | 0 | 0 | 0
| 2249 | [9 empty] | 0 |  | 0
| 2250 | [9 empty] | 0 |  | 0
132 | 2251 | 2016-08-01 | M-40 | MRSS AREA | Mrss area Pour 3 | Lafarge | 24M3 | 15.01.16 | 7 | 8.43 | 2497.778 | 666.6 | 29.62667 | 27.21333 | 54.42667
| 2252 | [8 empty] | 8.45 | 2503.704 | 557.2 | 24.76444
| 2253 | [8 empty] | 8.455 | 2505.185 | 613.1 | 27.24889
| 2254 | [6 empty] | 05.02.16 | 28 | 8.541 | 2530.667 | 1091.2 | 48.49778 | 50.66815 | 101.3363
| 2255 | [8 empty] | 8.45 | 2503.704 | 1141.7 | 50.74222
| 2256 | [8 empty] | 8.433 | 2498.667 | 1187.2 | 52.76444
| 2257 | [6 empty] | 15.01.16 | 7 | 8.365 | 2478.519 | 570.6 | 25.36 | 24.6163 | 49.23259
| 2258 | [8 empty] | 8.355 | 2475.556 | 543.2 | 24.14222
| 2259 | [8 empty] | 8.35 | 2474.074 | 547.8 | 24.34667
| 2260 | [6 empty] | 05.02.16 | 28 | 8.432 | 2498.37 | 978.4 | 43.48444 | 45.49185 | 90.9837
| 2261 | [8 empty] | 8.452 | 2504.296 | 1001.1 | 44.49333
| 2262 | [8 empty] | 8.358 | 2476.444 | 1091.2 | 48.49778
| 2263 | [6 empty] | 15.02.16 | 7 | 8.445 | 2502.222 | 515.7 | 22.92 | 22.81481 | 45.62963
| 2264 | [8 empty] | 8.415 | 2493.333 | 536.6 | 23.84889
| 2265 | [8 empty] | 8.445 | 2502.222 | 487.7 | 21.67556
| 2266 | [6 empty] | 05.02.16 | 28 | 8.479 | 2512.296 | 1141.7 | 50.74222 | 51.09037 | 102.1807
| 2267 | [8 empty] | 8.488 | 2514.963 | 1173.4 | 52.15111
| 2268 | [8 empty] | 8.508 | 2520.889 | 1133.5 | 50.37778
133 | 2269 | 2016-09-01 | M-50 | MRSS AREA | Mrss area Raft pour 4 | Lafarge | 17 M3 | 16.01.16 | 7 | 8.63 | 2557.037 | 630.1 | 28.00444 | 29.19111 | 58.38222
| 2270 | [8 empty] | 8.61 | 2551.111 | 622.6 | 27.67111
| 2271 | [8 empty] | 8.59 | 2545.185 | 717.7 | 31.89778
| 2272 | [6 empty] | 06.02.16 | 28 | 8.604 | 2549.333 | 1232.1 | 54.76 | 57.9363 | 115.8726
| 2273 | [8 empty] | 8.502 | 2519.111 | 1165.1 | 51.78222
| 2274 | [8 empty] | 8.518 | 2523.852 | 1513.5 | 67.26667
| 2275 | [6 empty] | 16.01.16 | 7 | 8.675 | 2570.37 | 753.9 | 33.50667 | 35.32296 | 70.64593
| 2276 | [8 empty] | 8.5 | 2518.519 | 811.7 | 36.07556
| 2277 | [8 empty] | 8.585 | 2543.704 | 818.7 | 36.38667
| 2278 | [6 empty] | 06.02.16 | 28 | 8.616 | 2552.889 | 1322 | 58.75556 | 61.33481 | 122.6696
| 2279 | [8 empty] | 8.615 | 2552.593 | 1331.9 | 59.19556
| 2280 | [8 empty] | 8.622 | 2554.667 | 1486.2 | 66.05333
134 | 2281 | 2015-11-01 | M-70 | T-5 | T5 colum 513 & 519 | Lafarge | 17.5M3 | 18.01.16 | 7 | 8.655 | 2564.444 | 1077.9 | 47.90667 | 53.98222 | 107.9644
| 2282 | [8 empty] | 8.625 | 2555.556 | 1334.2 | 59.29778
| 2283 | [8 empty] | 8.36 | 2477.037 | 1231.7 | 54.74222
| 2284 | [6 empty] | 08.02.16 | 28 | 8.695 | 2576.296 | 2222.2 | 98.76444 | 83.18815 | 166.3763
| 2285 | [8 empty] | 8.752 | 2593.185 | 1709.7 | 75.98667
| 2286 | [8 empty] | 8.75 | 2592.593 | 1683.3 | 74.81333
| 2287 | [6 empty] | 18.01.16 | 7 | 8.57 | 2539.259 | 1107.2 | 49.20889 | 52.16444 | 104.3289
| 2288 | [8 empty] | 8.5 | 2518.519 | 1140.5 | 50.68889
| 2289 | [8 empty] | 8.64 | 2560 | 1273.4 | 56.59556
| 2290 | [6 empty] | 08.02.16 | 28 | 8.537 | 2529.481 | 1699 | 75.51111 | 73.48889 | 146.9778
| 2291 | [8 empty] | 8.604 | 2549.333 | 1602.2 | 71.20889
| 2292 | [8 empty] | 8.632 | 2557.63 | 1659.3 | 73.74667
135 | 2293 | 2016-11-01 | M-50 | MRSS AREA | Mrss area slab pour1 B2 level | Lafarge | 98M3 | 18.01.16 | 7 | 8.605 | 2549.63 | 620.9 | 27.59556 | 31.08741 | 62.17481
| 2294 | [8 empty] | 8.59 | 2545.185 | 796.2 | 35.38667
| 2295 | [8 empty] | 8.475 | 2511.111 | 681.3 | 30.28
| 2296 | [6 empty] | 08.02.16 | 28 | 8.639 | 2559.704 | 1456.7 | 64.74222 | 59.24296 | 118.4859
| 2297 | [8 empty] | 8.688 | 2574.222 | 1362.6 | 60.56
| 2298 | [8 empty] | 8.673 | 2569.778 | 1179.6 | 52.42667
| 2299 | [6 empty] | 18.01.16 | 7 | 8.62 | 2554.074 | 828.6 | 36.82667 | 35.87111 | 71.74222
| 2300 | [8 empty] | 8.53 | 2527.407 | 774.4 | 34.41778
| 2301 | [8 empty] | 8.59 | 2545.185 | 818.3 | 36.36889
| 2302 | [6 empty] | 08.02.16 | 28 | 8.584 | 2543.407 | 1362.6 | 60.56 | 64.6 | 129.2
| 2303 | [8 empty] | 8.667 | 2568 | 1556.8 | 69.19111
| 2304 | [8 empty] | 8.729 | 2586.37 | 1441.1 | 64.04889
| 2305 | [6 empty] | 18.01.16 | 7 | 8.61 | 2551.111 | 776.1 | 34.49333 | 34.19704 | 68.39407
| 2306 | [8 empty] | 8.585 | 2543.704 | 699.5 | 31.08889
| 2307 | [8 empty] | 8.615 | 2552.593 | 832.7 | 37.00889
| 2308 | [6 empty] | 08.02.16 | 28 | 8.603 | 2549.037 | 1279.3 | 56.85778 | 61.10963 | 122.2193
| 2309 | [8 empty] | 8.612 | 2551.704 | 1450.3 | 64.45778
| 2310 | [8 empty] | 8.676 | 2570.667 | 1395.3 | 62.01333
| 2311 | [6 empty] | 18.01.16 | 7 | 8.65 | 2562.963 | 832 | 36.97778 | 31.67556 | 63.35111
| 2312 | [8 empty] | 8.625 | 2555.556 | 674.8 | 29.99111
| 2313 | [8 empty] | 8.665 | 2567.407 | 631.3 | 28.05778
| 2314 | [6 empty] | 08.02.16 | 28 | 8.629 | 2556.741 |  | 0 | 0 | 0
| 2315 | [8 empty] | 8.586 | 2544 |  | 0
| 2316 | [8 empty] | 8.549 | 2533.037 |  | 0
| 2317 | [6 empty] | 18.01.16 | 7 | 8.52 | 2524.444 | 684 | 30.4 | 34.63704 | 69.27407
| 2318 | [8 empty] | 8.64 | 2560 | 941 | 41.82222
| 2319 | [8 empty] | 8.64 | 2560 | 713 | 31.68889
| 2320 | [6 empty] | 08.02.16 | 28 | 8.781 | 2601.778 | 1262.9 | 56.12889 | 63.52889 | 127.0578
| 2321 | [8 empty] | 8.592 | 2545.778 | 1396.2 | 62.05333
| 2322 | [8 empty] | 8.613 | 2552 | 1629.1 | 72.40444
136 | 2323 | 2016-12-01 | M70 | MRSS AREA | Sump Area T-6 in MRSS Area B4 Level RL84.3 | Lafarge | 3.5 | 19.01.16 | 7 | 8.745 | 2591.111 | 1115.3 | 49.56889 | 54.12741 | 77.32487
| 2324 | [8 empty] | 8.765 | 2597.037 | 1100.4 | 48.90667
| 2325 | [8 empty] | 8.76 | 2595.556 | 1437.9 | 63.90667
| 2326 | [6 empty] | 09.02.16 | 28 | 8.679 | 2571.556 | 1735 | 77.11111 | 77.61778 | 155.2356
| 2327 | [8 empty] | 8.739 | 2589.333 | 1715 | 76.22222
| 2328 | [8 empty] | 8.647 | 2562.074 | 1789.2 | 79.52
137 | 2329 | 2016-12-01 | M50 | MRSS AREA | Folded Raft MRSS Area Pour-4 B3 Level Grid P-AP & P49-P50 | Lafarge | 21 | 19.01.16 | 7 | 8.55 | 2533.333 | 752.1 | 33.42667 | 32.93926 | 65.87852
| 2330 | [8 empty] | 8.47 | 2509.63 | 643.4 | 28.59556
| 2331 | [8 empty] | 8.65 | 2562.963 | 827.9 | 36.79556
| 2332 | [6 empty] | 09.02.16 | 28 | 8.609 | 2550.815 | 1395.6 | 62.02667 | 54.54222 | 109.0844
| 2333 | [8 empty] | 8.592 | 2545.778 | 1297.2 | 57.65333
| 2334 | [8 empty] | 8.51 | 2521.481 | 988.8 | 43.94667
| 2335 | [6 empty] | 08.03.16 | 56 |  | 0 |  | 0 | 0 | 0
| 2336 | [9 empty] | 0 |  | 0
| 2337 | [9 empty] | 0 |  | 0
| 2338 | [6 empty] | 19.01.16 | 7 | 8.52 | 2524.444 | 756.5 | 33.62222 | 31.09481 | 62.18963
| 2339 | [8 empty] | 8.7 | 2577.778 | 815.6 | 36.24889
| 2340 | [8 empty] | 8.445 | 2502.222 | 526.8 | 23.41333
| 2341 | [6 empty] | 09.02.16 | 28 | 8.58 | 2542.222 | 1492.8 | 66.34667 | 57.94222 | 115.8844
| 2342 | [8 empty] | 8.631 | 2557.333 | 1119.9 | 49.77333
| 2343 | [8 empty] | 8.62 | 2554.074 | 1298.4 | 57.70667
| 2344 | [6 empty] | 08.03.16 | 56 |  | 0 |  | 0 | 0 | 0
| 2345 | [9 empty] | 0 |  | 0
| 2346 | [9 empty] | 0 |  | 0
| 2347 | [6 empty] | 19.01.16 | 7 | 8.555 | 2534.815 | 725.6 | 32.24889 | 34.76593 | 69.53185
| 2348 | [8 empty] | 8.46 | 2506.667 | 699.5 | 31.08889
| 2349 | [8 empty] | 8.64 | 2560 | 921.6 | 40.96
| 2350 | [6 empty] | 09.02.16 | 28 | 8.581 | 2542.519 | 1262.9 | 56.12889 | 56.82815 | 113.6563
| 2351 | [8 empty] | 8.579 | 2541.926 | 1297.2 | 57.65333
| 2352 | [8 empty] | 8.564 | 2537.481 | 1275.8 | 56.70222
| 2353 | [6 empty] | 08.03.16 | 56 |  | 0 |  | 0 | 0 | 0
| 2354 | [9 empty] | 0 |  | 0
| 2355 | [9 empty] | 0 |  | 0
138 | 2356 | 13/01/16 | M50 | MRSS AREA | Mrss Area Slab Pour-2 B2 Level Grid P-46 To P-41 & PAR,PAN Level 94.15 to 94.35mtr. | Lafarge | 94 | 20.01.16 | 7 | 8.6 | 2548.148 | 717.3 | 31.88 | 37.83111 | 75.66222
| 2357 | [8 empty] | 8.575 | 2540.741 | 852.3 | 37.88
| 2358 | [8 empty] | 8.565 | 2537.778 | 984 | 43.73333
| 2359 | [6 empty] | 10.02.16 | 28 | 8.582 | 2542.815 | 1229.3 | 54.63556 | 56.79704 | 113.5941
| 2360 | [8 empty] | 8.769 | 2598.222 | 1388.2 | 61.69778
| 2361 | [8 empty] | 8.454 | 2504.889 | 1216.3 | 54.05778
| 2362 | [6 empty] | 20.01.16 | 7 | 8.51 | 2521.481 | 999.9 | 44.44 | 38.70963 | 77.41926
| 2363 | [8 empty] | 8.64 | 2560 | 760.1 | 33.78222
| 2364 | [8 empty] | 8.495 | 2517.037 | 852.9 | 37.90667
| 2365 | [6 empty] | 10.02.16 | 28 | 8.705 | 2579.259 | 1293.7 | 57.49778 | 58.71407 | 117.4281
| 2366 | [8 empty] | 8.566 | 2538.074 | 1406.6 | 62.51556
| 2367 | [8 empty] | 8.693 | 2575.704 | 1262.9 | 56.12889
| 2368 | [6 empty] | 20.01.16 | 7 | 8.64 | 2560 | 858.2 | 38.14222 | 33.74815 | 67.4963
| 2369 | [8 empty] | 8.495 | 2517.037 | 747.3 | 33.21333
| 2370 | [8 empty] | 8.495 | 2517.037 | 672.5 | 29.88889
| 2371 | [6 empty] | 10.02.16 | 28 | 8.68 | 2571.852 | 1269.3 | 56.41333 | 55.20593 | 110.4119
| 2372 | [8 empty] | 8.631 | 2557.333 | 1331.6 | 59.18222
| 2373 | [8 empty] | 8.672 | 2569.481 | 1125.5 | 50.02222
| 2374 | [6 empty] | 20.01.16 | 7 | 8.495 | 2517.037 | 806 | 35.82222 | 37.15704 | 74.31407
| 2375 | [8 empty] | 8.525 | 2525.926 | 907.5 | 40.33333
| 2376 | [8 empty] | 8.58 | 2542.222 | 794.6 | 35.31556
| 2377 | [6 empty] | 10.02.16 | 28 | 8.621 | 2554.37 | 1358.3 | 60.36889 | 58.93037 | 117.8607
| 2378 | [8 empty] | 8.656 | 2564.741 | 1229.3 | 54.63556
| 2379 | [8 empty] | 8.531 | 2527.704 | 1390.2 | 61.78667
| 2380 | [6 empty] | 20.01.16 | 7 | 8.665 | 2567.407 | 1024 | 45.51111 | 42.58519 | 85.17037
| 2381 | [8 empty] | 8.74 | 2589.63 | 838.1 | 37.24889
| 2382 | [8 empty] | 8.675 | 2570.37 | 1012.4 | 44.99556
| 2383 | [6 empty] | 10.02.16 | 28 | 8.828 | 2615.704 | 1731.3 | 76.94667 | 66.5037 | 133.0074
| 2384 | [8 empty] | 8.829 | 2616 | 1353.1 | 60.13778
| 2385 | [8 empty] | 8.812 | 2610.963 | 1404.6 | 62.42667
139 | 2386 | 15.02.16 | M-70 | T-5 | st Lift 86.7 to 89.14 mtr. Level Core Wall Startter2 (30%) RL88.2 to 84.4 mtr. | Lafarge | 10.5 | 22.01.16 | 7 | 8.32 | 2465.185 | 1046.3 | 46.50222 | 42 | 60
| 2387 | [8 empty] | 8.375 | 2481.481 | 834.7 | 37.09778
| 2388 | [8 empty] | 8.295 | 2457.778 | 954 | 42.4
| 2389 | [6 empty] | 12.02.16 | 28 | 8.396 | 2487.704 | 1771 | 78.71111 | 74.14519 | 148.2904
| 2390 | [8 empty] | 8.406 | 2490.667 | 1650.3 | 73.34667
| 2391 | [8 empty] | 8.433 | 2498.667 | 1583.5 | 70.37778
| 2392 | [6 empty] | 22.01.16 | 7 | 8.46 | 2506.667 | 1095.4 | 48.68444 | 52.26222 | 74.66032
| 2393 | [8 empty] | 8.56 | 2536.296 | 1303.7 | 57.94222
| 2394 | [8 empty] | 8.45 | 2503.704 | 1128.6 | 50.16
| 2395 | [6 empty] | 12.02.16 | 28 | 8.56 | 2536.296 | 1738.9 | 77.28444 | 79.14074 | 158.2815
| 2396 | [8 empty] | 8.64 | 2560 | 1904.2 | 84.63111
| 2397 | [8 empty] | 8.606 | 2549.926 | 1698.9 | 75.50667
140 | 2398 | 15/01/16 | M-50 | T-5&MRSS | Folded Raft T-5 & Mrss Area B4 Lev el Grid line PAP to PAI,P15 to P17 (RL87.6 to 88.2 mtr.) | Lafarge | 80 | 22.01.16 | 7 | 8.325 | 2466.667 | 879.4 | 39.08444 | 37.21333 | 74.42667
| 2399 | [8 empty] | 8.41 | 2491.852 | 771.7 | 34.29778
| 2400 | [8 empty] | 8.31 | 2462.222 | 860.8 | 38.25778
| 2401 | [6 empty] | 12.02.16 | 28 | 8.447 | 2502.815 | 1272.7 | 56.56444 | 55.21778 | 110.4356
| 2402 | [8 empty] | 8.47 | 2509.63 | 1144.5 | 50.86667
| 2403 | [8 empty] | 8.467 | 2508.741 | 1310 | 58.22222
| 2404 | [6 empty] | 22.01.16 | 7 | 8.33 | 2468.148 | 894.7 | 39.76444 | 38.86074 | 77.72148
| 2405 | [8 empty] | 8.3 | 2459.259 | 806.8 | 35.85778
| 2406 | [8 empty] | 8.355 | 2475.556 | 921.6 | 40.96
| 2407 | [6 empty] | 12.02.16 | 28 | 8.413 | 2492.741 | 1237.6 | 55.00444 | 56.90667 | 113.8133
| 2408 | [8 empty] | 7.714 | 2285.63 | 1287.8 | 57.23556
| 2409 | [8 empty] | 8.346 | 2472.889 | 1315.8 | 58.48
| 2410 | [6 empty] | 22.01.16 | 7 | 8.27 | 2450.37 | 837.3 | 37.21333 | 37.19556 | 74.39111
| 2411 | [8 empty] | 8.48 | 2512.593 | 1013 | 45.02222
| 2412 | [8 empty] | 8.065 | 2389.63 | 660.4 | 29.35111
| 2413 | [6 empty] | 12.02.16 | 28 | 8.476 | 2511.407 | 1228.5 | 54.6 | 56.40889 | 112.8178
| 2414 | [8 empty] | 8.436 | 2499.556 | 1277.8 | 56.79111
| 2415 | [8 empty] | 8.408 | 2491.259 | 1301.3 | 57.83556
| 2416 | [6 empty] | 22.01.16 | 7 | 8.335 | 2469.63 | 678.3 | 30.14667 | 33.82667 | 67.65333
| 2417 | [8 empty] | 8.195 | 2428.148 | 813.7 | 36.16444
| 2418 | [8 empty] | 8.215 | 2434.074 | 791.3 | 35.16889
| 2419 | [6 empty] | 12.02.16 | 28 | 8.355 | 2475.556 | 1301.1 | 57.82667 | 56.1837 | 112.3674
| 2420 | [8 empty] | 8.196 | 2428.444 | 1221.8 | 54.30222
| 2421 | [8 empty] | 8.406 | 2490.667 | 1269.5 | 56.42222
| 2422 | [6 empty] | 22.01.16 | 7 | 8.465 | 2508.148 | 802.3 | 35.65778 | 33.85037 | 67.70074
| 2423 | [8 empty] | 8.335 | 2469.63 | 805.8 | 35.81333
| 2424 | [8 empty] | 8.525 | 2525.926 | 676.8 | 30.08
| 2425 | [6 empty] | 12.02.16 | 28 | 8.543 | 2531.259 | 1400.8 | 62.25778 | 60.28741 | 120.5748
| 2426 | [8 empty] | 8.556 | 2535.111 | 1393.6 | 61.93778
| 2427 | [8 empty] | 8.424 | 2496 | 1275 | 56.66667
141 | 2428 | 15/01/16 | M-10 | T-6 & Mrss Area | T-6 & MRSS Area at B4 Level Surface brebation PCC Top 85.2mtr. | ACC PLANT | 17 | 22.01.16 | 7 |  | 0 |  | 0 | 0 | 0
| 2429 | [9 empty] | 0 |  | 0
| 2430 | [9 empty] | 0 |  | 0
| 2431 | [6 empty] | 12.02.16 | 28 |  | 0 |  | 0 | 0 | 0
| 2432 | [9 empty] | 0 |  | 0
| 2433 | [9 empty] | 0 |  | 0
| 2434 | [6 empty] | 22.01.16 | 7 |  | 0 |  | 0 | 0 | 0
| 2435 | [9 empty] | 0 |  | 0
| 2436 | [9 empty] | 0 |  | 0
142 | 2437 | 16.01.16 | M-50 | MRSS AREA | MRSS Area R/W (Domtan)Pour4 B4 Level Grid Line P-50,P-49 | ACC | 22 | 23.01.16 | 7 | 8.79 | 2604.444 | 904.1 | 40.18222 | 45.20889 | 90.41778
| 2438 | [8 empty] | 8.845 | 2620.741 | 998.5 | 44.37778
| 2439 | [8 empty] | 8.895 | 2635.556 | 1149 | 51.06667
| 2440 | [6 empty] | 13.02.06 | 28 | 8.897 | 2636.148 | 1641.7 | 72.96444 | 70.93778 | 141.8756
| 2441 | [8 empty] | 8.888 | 2633.481 | 1757.5 | 78.11111
| 2442 | [8 empty] | 8.877 | 2630.222 | 1389.1 | 61.73778
| 2443 | [6 empty] | 23.01.16 | 7 | 8.785 | 2602.963 | 1144.8 | 50.88 | 47.69333 | 95.38667
| 2444 | [8 empty] | 8.81 | 2610.37 | 1037.4 | 46.10667
| 2445 | [8 empty] | 8.71 | 2580.741 | 1037.1 | 46.09333
| 2446 | [6 empty] | 13.02.16 | 28 | 8.83 | 2616.296 | 1588.4 | 70.59556 | 69.01037 | 138.0207
| 2447 | [8 empty] | 8.89 | 2634.074 | 1476.3 | 65.61333
| 2448 | [8 empty] | 8.875 | 2629.63 | 1593.5 | 70.82222
| 2449 | [6 empty] | 23.01.16 | 7 | 7.925 | 2348.148 | 1084.6 | 48.20444 | 49.01037 | 98.02074
| 2450 | [8 empty] | 8.695 | 2576.296 | 876.6 | 38.96
| 2451 | [8 empty] | 8.65 | 2562.963 | 1347 | 59.86667
| 2452 | [6 empty] | 13.02.16 | 28 | 8.709 | 2580.444 | 1572 | 69.86667 | 67.19852 | 134.397
| 2453 | [8 empty] | 8.693 | 2575.704 | 1422.6 | 63.22667
| 2454 | [8 empty] | 8.676 | 2570.667 | 1541.3 | 68.50222
143 | 2455 | 16.01.16 | M-50 | MRSS AREA | MRSS Slab Pour-3 Level Grid P-Aq-P-AI-A-AS & P49 | Lafarge | 87 | 23.01.16 | 7 | 8.585 | 2543.704 | 1011.7 | 44.96444 | 43.54815 | 87.0963
| 2456 | [8 empty] | 8.635 | 2558.519 | 892 | 39.64444
| 2457 | [8 empty] | 8.54 | 2530.37 | 1035.8 | 46.03556
| 2458 | [6 empty] | 13.02.16 | 28 | 8.706 | 2579.556 | 1627.6 | 72.33778 | 66.83704 | 133.6741
| 2459 | [8 empty] | 8.707 | 2579.852 | 1385.2 | 61.56444
| 2460 | [8 empty] | 8.652 | 2563.556 | 1498.7 | 66.60889
| 2461 | [6 empty] | 23.01.16 | 7 | 8.585 | 2543.704 | 1153.4 | 51.26222 | 53.37037 | 106.7407
| 2462 | [8 empty] | 8.7 | 2577.778 | 1119.4 | 49.75111
| 2463 | [8 empty] | 8.66 | 2565.926 | 1329.7 | 59.09778
| 2464 | [6 empty] | 13.02.16 | 28 | 8.728 | 2586.074 | 1620.8 | 72.03556 | 68.54963 | 137.0993
| 2465 | [8 empty] | 8.705 | 2579.259 | 1641.5 | 72.95556
| 2466 | [8 empty] | 8.661 | 2566.222 | 1364.8 | 60.65778
| 2467 | [6 empty] | 23.01.16 | 7 | 8.735 | 2588.148 | 1059.9 | 47.10667 | 41.04889 | 82.09778
| 2468 | [8 empty] | 8.51 | 2521.481 | 839 | 37.28889
| 2469 | [8 empty] | 8.65 | 2562.963 | 871.9 | 38.75111
| 2470 | [6 empty] | 13.02.16 | 28 | 8.494 | 2516.741 | 1460.5 | 64.91111 | 65.53037 | 131.0607
| 2471 | [8 empty] | 8.676 | 2570.667 | 1511.2 | 67.16444
| 2472 | [8 empty] | 8.554 | 2534.519 | 1451.6 | 64.51556
| 2473 | [6 empty] | 23.01.16 | 7 | 8.75 | 2592.593 | 1009 | 44.84444 | 46.96889 | 93.93778
| 2474 | [8 empty] | 8.805 | 2608.889 | 991.6 | 44.07111
| 2475 | [8 empty] | 8.75 | 2592.593 | 1169.8 | 51.99111
| 2476 | [6 empty] | 13.02.16 | 28 | 8.708 | 2580.148 | 1482.6 | 65.89333 | 64.60296 | 129.2059
| 2477 | [8 empty] | 8.57 | 2539.259 | 1303.1 | 57.91556
| 2478 | [8 empty] | 8.643 | 2560.889 | 1575 | 70
| 2479 | [6 empty] | 23.01.16 | 7 | 8.505 | 2520 | 891.6 | 39.62667 | 44.24148 | 88.48296
| 2480 | [8 empty] | 8.585 | 2543.704 | 1008.6 | 44.82667
| 2481 | [8 empty] | 8.55 | 2533.333 | 1086.1 | 48.27111
| 2482 | [6 empty] | 13.02.16 | 28 | 8.488 | 2514.963 | 1612.9 | 71.68444 | 60.96444 | 121.9289
| 2483 | [8 empty] | 8.56 | 2536.296 | 1152.7 | 51.23111
| 2484 | [8 empty] | 8.648 | 2562.37 | 1349.5 | 59.97778
144 | 2485 | 17/01/16 | M-70 | T-5 | T-5 Core Wall Concrete | Lafarge | 81 | 24.01.16 | 7 | 8.485 | 2514.074 | 932.8 | 41.45778 | 54.53778 | 77.91111
| 2486 | [8 empty] | 8.56 | 2536.296 | 1390 | 61.77778
| 2487 | [8 empty] | 8.42 | 2494.815 | 1358.5 | 60.37778
| 2488 | [6 empty] | 14.02.16 | 28 |  | 0 |  | 0 | 0 | 0
| 2489 | [9 empty] | 0 |  | 0
| 2490 | [9 empty] | 0 |  | 0
| 2491 | [6 empty] | 24.01.16 | 7 | 8.545 | 2531.852 | 1093.2 | 48.58667 | 46.92741 | 67.03915
| 2492 | [8 empty] | 8.545 | 2531.852 | 1035.4 | 46.01778
| 2493 | [8 empty] | 8.54 | 2530.37 | 1039 | 46.17778
| 2494 | [6 empty] | 14.02.16 | 28 |  | 0 |  | 0 | 0 | 0
| 2495 | [9 empty] | 0 |  | 0
| 2496 | [9 empty] | 0 |  | 0
| 2497 | [6 empty] | 24.01.16 | 7 | 8.565 | 2537.778 | 864.7 | 38.43111 | 51.16741 | 73.0963
| 2498 | [8 empty] | 8.51 | 2521.481 | 1364.6 | 60.64889
| 2499 | [8 empty] | 8.53 | 2527.407 | 1224.5 | 54.42222
| 2500 | [6 empty] | 14.02.16 | 28 |  | 0 |  | 0 | 0 | 0
| 2501 | [9 empty] | 0 |  | 0
| 2502 | [9 empty] | 0 |  | 0
| 2503 | [6 empty] | 24.01.16 | 7 | 8.43 | 2497.778 | 1328.3 | 59.03556 | 50.04 | 71.48571
| 2504 | [8 empty] | 8.455 | 2505.185 | 848.6 | 37.71556
| 2505 | [8 empty] | 8.595 | 2546.667 | 1200.8 | 53.36889
| 2506 | [6 empty] | 14.02.16 | 28 |  | 0 |  | 0 | 0 | 0
| 2507 | [9 empty] | 0 |  | 0
| 2508 | [9 empty] | 0 |  | 0
| 2509 | [6 empty] | 24.01.16 | 7 | 8.495 | 2517.037 | 1391.9 | 61.86222 | 52.29926 | 74.71323
| 2510 | [8 empty] | 8.49 | 2515.556 | 917.5 | 40.77778
| 2511 | [8 empty] | 8.51 | 2521.481 | 1220.8 | 54.25778
| 2512 | [6 empty] | 14.02.16 | 28 |  | 0 |  | 0 | 0 | 0
| 2513 | [9 empty] | 0 |  | 0
| 2514 | [9 empty] | 0 |  | 0
145 | 2515 | 18/01/16 | M-70 | MRSS AREA | Mrss Area Column & Startter | Lafarge | 2.5 | 25.01.16 | 7 | 8.395 | 2487.407 | 1364.9 | 60.66222 | 49.01185 | 70.01693
| 2516 | [8 empty] | 8.42 | 2494.815 | 988.6 | 43.93778
| 2517 | [8 empty] | 8.38 | 2482.963 | 954.8 | 42.43556
| 2518 | [6 empty] | 15.02.16 | 28 |  |  |  | 0 | 0 | 0
| 2519 | [11 empty] | 0
| 2520 | [11 empty] | 0
146 | 2521 | 19/01/16 | M-70 | MRSS AREA | Mrss Area Column B2 Level Colunm LC20,21,23,25,28,29 | Lafarge | 10 | 26.01.16 | 7 | 8.415 | 2493.333 | 1339.6 | 59.53778 | 59.29037 | 84.70053
| 2522 | [8 empty] | 8.37 | 2480 | 1453.9 | 64.61778
| 2523 | [8 empty] | 8.405 | 2490.37 | 1208.6 | 53.71556
| 2524 | [6 empty] | 16.02.16 | 28 |  |  |  | 0 | 0 | 0
| 2525 | [11 empty] | 0
| 2526 | [11 empty] | 0
| 2527 | [6 empty] | 26.01.16 | 7 | 8.295 | 2457.778 | 1191.4 | 52.95111 | 59.20296 | 84.57566
| 2528 | [8 empty] | 8.4 | 2488.889 | 1465.3 | 65.12444
| 2529 | [8 empty] | 8.375 | 2481.481 | 1339.5 | 59.53333
| 2530 | [6 empty] | 16.02.16 | 28 |  | 0 |  | 0 | 0 | 0
| 2531 | [9 empty] | 0 |  | 0
| 2532 | [9 empty] | 0 |  | 0
147 | 2533 | 20.01.16 | M-50 | MRSS AREA | Mrss Area R/W Startter 31,30 B4 Level Pour-5 | Lafarge | 10 | 27.01.16 | 7 | 7.73 | 2290.37 | 763.3 | 33.92444 | 30.83111 | 61.66222
| 2534 | [8 empty] | 8.645 | 2561.481 | 567.2 | 25.20889
| 2535 | [8 empty] | 8.035 | 2380.741 | 750.6 | 33.36
| 2536 | [6 empty] | 17.02.16 | 28 |  | 0 |  | 0 | 0 | 0
| 2537 | [9 empty] | 0 |  | 0
| 2538 | [9 empty] | 0 |  | 0
148 | 2539 | 21.01.16 | M-70 | T-5&MRSS | T-5 Core Wall Statter & Column 2nd Lift C519,MRSS Area Column LC32,35,49,48,34,33,30 Column Concret | Lafarge | 16 | 28.01.16 | 7 | 8.45 | 2503.704 | 862 | 38.31111 | 58.77481 | 83.96402
| 2540 | [8 empty] | 8.59 | 2545.185 | 1450.8 | 64.48
| 2541 | [8 empty] | 8.47 | 2509.63 | 1654.5 | 73.53333
| 2542 | [6 empty] | 18.02.16 | 28 |  | 0 |  | 0 | 0 | 0
| 2543 | [9 empty] | 0 |  | 0
| 2544 | [9 empty] | 0 |  | 0
| 2545 | [6 empty] | 28.01.16 | 7 | 8.52 | 2524.444 | 1365.5 | 60.68889 | 62.16296 | 88.80423
| 2546 | [8 empty] | 8.575 | 2540.741 | 1555.3 | 69.12444
| 2547 | [8 empty] | 8.395 | 2487.407 | 1275.2 | 56.67556
| 2548 | [6 empty] | 18.02.16 | 28 |  | 0 |  | 0 | 0 | 0
| 2549 | [9 empty] | 0 |  | 0
| 2550 | [9 empty] | 0 |  | 0
| 2551 | [6 empty] | SPARE | SPare |  | 0 |  | 0 | 0 | 0
| 2552 | [9 empty] | 0 |  | 0
| 2553 | [9 empty] | 0 |  | 0
149 | 2554 | 22.01.16 | M-70 | T-5 | T-5 Column No C519 2nd Lift RL 89.15 to 91.00 mtr. Level | Lafarge | 4 | 29.01.16 | 7 | 8.5 | 2518.519 | 1150.2 | 51.12 | 51.85333 | 74.07619
| 2555 | [8 empty] | 8.32 | 2465.185 | 1186.2 | 52.72
| 2556 | [8 empty] | 8.5 | 2518.519 | 1163.7 | 51.72
| 2557 | [6 empty] | 19.02.16 | 28 |  | 0 |  | 0 | 0 | 0
| 2558 | [9 empty] | 0 |  | 0
| 2559 | [9 empty] | 0 |  | 0
150 | 2560 | 23/01/16 | M-50 | MRSS AREA | Mrss Area R/W Statter R/W-25 Pour-2 B2 Level | Lafarge | 3.5 | 30.01.16 | 7 | 8.455 | 2505.185 | 944.2 | 41.96444 | 38.83556 | 77.67111
| 2561 | [8 empty] | 8.54 | 2530.37 | 828.2 | 36.80889
| 2562 | [8 empty] | 8.545 | 2531.852 | 849 | 37.73333
| 2563 | [6 empty] | 20.02.16 | 28 |  | 0 |  | 0 | 0 | 0
| 2564 | [9 empty] | 0 |  | 0
| 2565 | [9 empty] | 0 |  | 0
151 | 2566 | 23/01/16 | M-70 | MRSS AREA | Mrss Area Column at B2-B1 Level | Lafarge | 10 | 30.01.16 | 7 | 8.41 | 2491.852 | 1281 | 56.93333 | 52.71259 | 75.3037
| 2567 | [8 empty] | 8.455 | 2505.185 | 1328.7 | 59.05333
| 2568 | [8 empty] | 8.405 | 2490.37 | 948.4 | 42.15111
| 2569 | [6 empty] | 20.02.16 | 28 |  | 0 |  | 0 | 0 | 0
| 2570 | [9 empty] | 0 |  | 0
| 2571 | [9 empty] | 0 |  | 0
| 2572 | [6 empty] | 30.01.16 | 7 | 8.405 | 2490.37 | 1022.2 | 45.43111 | 49.11704 | 70.1672
| 2573 | [8 empty] | 8.29 | 2456.296 | 1018.3 | 45.25778
| 2574 | [8 empty] | 8.3 | 2459.259 | 1274.9 | 56.66222
| 2575 | [6 empty] | 20.02.16 | 28 |  | 0 |  | 0 | 0 | 0
| 2576 | [9 empty] | 0 |  | 0
| 2577 | [9 empty] | 0 |  | 0
152 | 2578 | 25.01.16 | M-70 | MRSS AREA | MRSS Area Column at B2 Level | Lafarge | 9.5 | 01.02.16 | 7 | 8.645 | 2561.481 | 1468.9 | 65.28444 | 64.37037 | 91.95767
| 2579 | [8 empty] | 8.62 | 2554.074 | 1376 | 61.15556
| 2580 | [8 empty] | 8.628 | 2556.444 | 1500.1 | 66.67111
| 2581 | [6 empty] | 22.02.16 | 28 |  | 0 |  | 0 | 0 | 0
| 2582 | [9 empty] | 0 |  | 0
| 2583 | [9 empty] | 0 |  | 0
| 2584 | [6 empty] | 01.02.16 | 7 | 8.56 | 2536.296 | 1207.1 | 53.64889 | 54.21185 | 77.4455
| 2585 | [8 empty] | 8.575 | 2540.741 | 1295.5 | 57.57778
| 2586 | [8 empty] | 8.571 | 2539.556 | 1156.7 | 51.40889
| 2587 | [6 empty] | 22.02.16 | 28 |  | 0 |  | 0 | 0 | 0
| 2588 | [9 empty] | 0 |  | 0
| 2589 | [9 empty] | 0 |  | 0
153 | 2590 | 27.01.16 | M-50 | MRSS AREA | Mrss Area DOM Water tank B4 Level | ACC PLANT | 17 | 03.02.16 | 7 | 8.803 | 2608.296 | 1036.6 | 46.07111 | 43.20296 | 86.40593
| 2591 | [8 empty] | 8.781 | 2601.778 | 1001.1 | 44.49333
| 2592 | [8 empty] | 8.875 | 2629.63 | 878.5 | 39.04444
| 2593 | [6 empty] | 24.02.16 | 28 |  | 0 |  | 0 | 0 | 0
| 2594 | [9 empty] | 0 |  | 0
| 2595 | [9 empty] | 0 |  | 0
| 2596 | [6 empty] | 03.02.16 | 7 | 8.856 | 2624 | 760.5 | 33.8 | 37.98667 | 75.97333
| 2597 | [8 empty] | 8.768 | 2597.926 | 1046.1 | 46.49333
| 2598 | [8 empty] | 8.878 | 2630.519 | 757.5 | 33.66667
| 2599 | [6 empty] | 24.02.16 | 28 |  | 0 |  | 0 | 0 | 0
| 2600 | [9 empty] | 0 |  | 0
| 2601 | [9 empty] | 0 |  | 0
154 | 2602 | 28.01.16 | M-70 | T-5 | From work Insfation of Core Wall-2 T-5 | Lafarge | 3 | 04.02.16 | 7 | 8.443 | 2501.63 | 1193.9 | 53.06222 | 48.9837 | 69.97672
| 2603 | [8 empty] | 8.578 | 2541.63 | 1009.3 | 44.85778
| 2604 | [8 empty] | 8.573 | 2540.148 | 1103.2 | 49.03111
| 2605 | [6 empty] | 25.02.16 | 28 |  | 0 |  | 0 | 0 | 0
| 2606 | [9 empty] | 0 |  | 0
| 2607 | [9 empty] | 0 |  | 0
| 2608 | [6 empty] | Spare | Spare |  | 0 |  | 0 | 0 | 0
| 2609 | [9 empty] | 0 |  | 0
| 2610 | [9 empty] | 0 |  | 0
155 | 2611 | 28.01.16 | M-40 | MRSS AREA | Mrss Area Retaining Wall B2 to B1 Level | ACC PLANT | 9 | 04.02.16 | 7 | 8.729 | 2586.37 | 802.5 | 35.66667 | 34.01926 | 85.04815
| 2612 | [8 empty] | 8.684 | 2573.037 | 867.8 | 38.56889
| 2613 | [8 empty] | 8.631 | 2557.333 | 626 | 27.82222
| 2614 | [6 empty] | 25.02.16 | 28 |  | 0 |  | 0 | 0 | 0
| 2615 | [9 empty] | 0 |  | 0
| 2616 | [9 empty] | 0 |  | 0
156 | 2617 | 29.01.16 | M-70 | MRSS AREA | Mrss Area Column B2 Level 50,51,52 Column Concreting | ACC PLANT | 5 | 05.02.16 | 7 | 8.986 | 2662.519 | 1583 | 70.35556 | 68.92444 | 98.46349
| 2618 | [8 empty] | 9.088 | 2692.741 | 1838.8 | 81.72444
| 2619 | [8 empty] | 8.96 | 2654.815 | 1230.6 | 54.69333
| 2620 | [6 empty] | 26.02.16 | 28 |  | 0 |  | 0 | 0 | 0
| 2621 | [9 empty] | 0 |  | 0
| 2622 | [9 empty] | 0 |  | 0
157 | 2623 | 30.01.16 | M-50 | MRSS AREA | Mrss Area tank wall B4 Level 87.6 to 91.5 mtr.Level | Lafarge | 26.5 | 06.02.16 | 7 | 8.552 | 2533.926 | 841.3 | 37.39111 | 38.5437 | 77.08741
| 2624 | [8 empty] | 8.49 | 2515.556 | 845.8 | 37.59111
| 2625 | [8 empty] | 8.442 | 2501.333 | 914.6 | 40.64889
| 2626 | [6 empty] | 27.02.16 | 28 |  | 0 |  | 0 | 0 | 0
| 2627 | [9 empty] | 0 |  | 0
| 2628 | [9 empty] | 0 |  | 0
| 2629 | [6 empty] | 06.02.16 | 7 | 8.497 | 2517.63 | 939.4 | 41.75111 | 35.46667 | 70.93333
| 2630 | [8 empty] | 8.535 | 2528.889 | 606.2 | 26.94222
| 2631 | [8 empty] | 8.463 | 2507.556 | 848.4 | 37.70667
| 2632 | [6 empty] | 27.02.16 | 28 |  | 0 |  | 0 | 0 | 0
| 2633 | [9 empty] | 0 |  | 0
| 2634 | [9 empty] | 0 |  | 0
| 2635 | [6 empty] | 06.02.16 | 7 | 8.458 | 2506.074 | 895.1 | 39.78222 | 38.26222 | 76.52444
| 2636 | [8 empty] | 8.459 | 2506.37 | 892.2 | 39.65333
| 2637 | [8 empty] | 8.382 | 2483.556 | 795.4 | 35.35111
| 2638 | [6 empty] | 27.02.16 | 28 |  | 0 |  | 0 | 0 | 0
| 2639 | [9 empty] | 0 |  | 0
| 2640 | [9 empty] | 0 |  | 0
158 | 2641 | 31.01.16 | M-70 | MRSS AREA | Mrss Area Column LC21,20A,19A,28A B2 Level Mrss Area | Lafarge | 7.5 | 07.02.16 | 7 | 8.497 | 2517.63 | 1258.8 | 55.94667 | 60.08148 | 120.163
| 2642 | [8 empty] | 8.505 | 2520 | 1332.8 | 59.23556
| 2643 | [8 empty] | 8.468 | 2509.037 | 1463.9 | 65.06222
| 2644 | [6 empty] | 28.02.16 | 28 |  | 0 |  | 0 | 0 | 0
| 2645 | [9 empty] | 0 |  | 0
| 2646 | [9 empty] | 0 |  | 0
159 | 2647 | 31.01.16 | M-40 | MRSS AREA | Mrss Area Retaining Wall-26 B2 to B1 Level | Lafarge | 8 | 07.02.16 | 7 | 8.434 | 2498.963 | 832.2 | 36.98667 | 34.66519 | 86.66296
| 2648 | [8 empty] | 8.364 | 2478.222 | 812.7 | 36.12
| 2649 | [8 empty] | 8.322 | 2465.778 | 695 | 30.88889
| 2650 | [6 empty] | 28.02.16 | 28 |  | 0 |  | 0 | 0 | 0
| 2651 | [9 empty] | 0 |  | 0
| 2652 | [9 empty] | 0 |  | 0
| 2653 | [6 empty] | 07.02.16 | 7 | 8.463 | 2507.556 | 841 | 37.37778 | 35.56296 | 88.90741
| 2654 | [8 empty] | 8.393 | 2486.815 | 886 | 39.37778
| 2655 | [8 empty] | 8.472 | 2510.222 | 673.5 | 29.93333
| 2656 | [6 empty] | 28.02.16 | 28 |  | 0 |  | 0 | 0 | 0
| 2657 | [9 empty] | 0 |  | 0
| 2658 | [9 empty] | 0 |  | 0
160 | 2659 | 01.02.16 | M-40 | MRSS AREA | Mrss Area Retaining Wall-25 B2 to B1 Level |  | 8 | 08.02.16 | 7 |  | 0 |  | 0 | 0 | 0
| 2660 | [9 empty] | 0 |  | 0
| 2661 | [9 empty] | 0 |  | 0
| 2662 | [6 empty] | 29.02.16 | 28 |  | 0 |  | 0 | 0 | 0
| 2663 | [9 empty] | 0 |  | 0
| 2664 | [9 empty] | 0 |  | 0
161 | 2665 | 02.02.16 | M-70 | T-5 | T-5 Column LC 07,02,03 in Mrss Area B4 Level Pour-5 | Lafarge | 12 | 09.02.16 | 7 |  | 0 |  | 0 | 0 | 0
| 2666 | [9 empty] | 0 |  | 0
| 2667 | [9 empty] | 0 |  | 0
| 2668 | [6 empty] | 01.03.16 | 28 |  | 0 |  | 0 | 0 | 0
| 2669 | [9 empty] | 0 |  | 0
| 2670 | [9 empty] | 0 |  | 0
| 2671 | [6 empty] | 09.02.16 | 7 |  | 0 |  | 0 | 0 | 0
| 2672 | [9 empty] | 0 |  | 0
| 2673 | [9 empty] | 0 |  | 0
| 2674 | [6 empty] | 01.03.16 | 28 |  | 0 |  | 0 | 0 | 0
| 2675 | [9 empty] | 0 |  | 0
| 2676 | [9 empty] | 0 |  | 0
| 2677 | [9 empty] | 0 |  | 0 | 0 | 0
| 2678 | [9 empty] | 0 |  | 0
| 2679 | [9 empty] | 0 |  | 0
| 2680 | [9 empty] | 0 |  | 0 | 0 | 0
| 2681 | [9 empty] | 0 |  | 0
| 2682 | [9 empty] | 0 |  | 0
| 2683 | [9 empty] | 0 |  | 0 | 0 | 0
| 2684 | [9 empty] | 0 |  | 0
| 2685 | [9 empty] | 0 |  | 0
| 2686 | [9 empty] | 0 |  | 0 | 0 | 0
| 2687 | [9 empty] | 0 |  | 0
| 2688 | [9 empty] | 0 |  | 0
| 2689 | [9 empty] | 0 |  | 0 | 0 | 0
| 2690 | [9 empty] | 0 |  | 0
| 2691 | [9 empty] | 0 |  | 0
| 2692 | [9 empty] | 0 |  | 0 | 0 | 0
| 2693 | [9 empty] | 0 |  | 0
| 2694 | [9 empty] | 0 |  | 0
| 2695 | [9 empty] | 0 |  | 0 | 0 | 0
| 2696 | [9 empty] | 0 |  | 0
| 2697 | [9 empty] | 0 |  | 0
| 2698 | [9 empty] | 0 |  | 0 | 0 | 0
| 2699 | [9 empty] | 0 |  | 0
| 2700 | [9 empty] | 0 |  | 0
| 2701 | [9 empty] | 0 |  | 0 | 0 | 0
| 2702 | [9 empty] | 0 |  | 0
| 2703 | [9 empty] | 0 |  | 0
| 2704 | [9 empty] | 0 |  | 0 | 0 | 0
| 2705 | [9 empty] | 0 |  | 0
| 2706 | [9 empty] | 0 |  | 0
| 2707 | [9 empty] | 0 |  | 0 | 0 | 0
| 2708 | [9 empty] | 0 |  | 0
| 2709 | [9 empty] | 0 |  | 0
| 2710 | [9 empty] | 0 |  | 0 | 0 | 0
| 2711 | [9 empty] | 0 |  | 0
| 2712 | [9 empty] | 0 |  | 0
| 2713 | [9 empty] | 0 |  | 0 | 0 | 0
| 2714 | [9 empty] | 0 |  | 0
| 2715 | [9 empty] | 0 |  | 0
| 2716 | [9 empty] | 0 |  | 0 | 0 | 0
| 2717 | [9 empty] | 0 |  | 0
| 2718 | [9 empty] | 0 |  | 0
| 2719 | [9 empty] | 0 |  | 0 | 0 | 0
| 2720 | [9 empty] | 0 |  | 0
| 2721 | [9 empty] | 0 |  | 0
| 2722 | [9 empty] | 0 |  | 0 | 0 | 0
| 2723 | [9 empty] | 0 |  | 0
| 2724 | [9 empty] | 0 |  | 0
| 2725 | [9 empty] | 0 |  | 0 | 0 | 0
| 2726 | [9 empty] | 0 |  | 0
| 2727 | [9 empty] | 0 |  | 0
| 2728 | [9 empty] | 0 |  | 0 | 0 | 0
| 2729 | [9 empty] | 0 |  | 0
| 2730 | [9 empty] | 0 |  | 0
| 2731 | [9 empty] | 0 |  | 0 | 0 | 0
| 2732 | [9 empty] | 0 |  | 0
| 2733 | [9 empty] | 0 |  | 0
| 2734 | [9 empty] | 0 |  | 0 | 0 | 0
| 2735 | [9 empty] | 0 |  | 0
| 2736 | [9 empty] | 0 |  | 0
| 2737 | [9 empty] | 0 |  | 0 | 0 | 0
| 2738 | [9 empty] | 0 |  | 0
| 2739 | [9 empty] | 0 |  | 0
| 2740 | [9 empty] | 0 |  | 0 | 0 | 0
| 2741 | [9 empty] | 0 |  | 0
| 2742 | [9 empty] | 0 |  | 0
| 2743 | [9 empty] | 0 |  | 0 | 0 | 0
| 2744 | [9 empty] | 0 |  | 0
| 2745 | [9 empty] | 0 |  | 0
| 2746 | [9 empty] | 0 |  | 0 | 0 | 0
| 2747 | [9 empty] | 0 |  | 0
| 2748 | [9 empty] | 0 |  | 0
| 2749 | [9 empty] | 0 |  | 0 | 0 | 0
| 2750 | [9 empty] | 0 |  | 0
| 2751 | [9 empty] | 0 |  | 0
| 2752 | [9 empty] | 0 |  | 0 | 0 | 0
| 2753 | [9 empty] | 0 |  | 0
| 2754 | [9 empty] | 0 |  | 0
| 2755 | [9 empty] | 0 |  | 0 | 0 | 0
| 2756 | [9 empty] | 0 |  | 0
| 2757 | [9 empty] | 0 |  | 0
| 2758 | [9 empty] | 0 |  | 0 | 0 | 0
| 2759 | [9 empty] | 0 |  | 0
| 2760 | [9 empty] | 0 |  | 0
| 2761 | [9 empty] | 0 |  | 0 | 0 | 0
| 2762 | [9 empty] | 0 |  | 0
| 2763 | [9 empty] | 0 |  | 0
| 2764 | [9 empty] | 0 |  | 0 | 0 | 0
| 2765 | [9 empty] | 0 |  | 0
| 2766 | [9 empty] | 0 |  | 0
| 2767 | [9 empty] | 0 |  | 0 | 0 | 0
| 2768 | [9 empty] | 0 |  | 0
| 2769 | [9 empty] | 0 |  | 0
| 2770 | [9 empty] | 0 |  | 0 | 0 | 0
| 2771 | [9 empty] | 0 |  | 0
| 2772 | [9 empty] | 0 |  | 0
| 2773 | [9 empty] | 0 |  | 0 | 0 | 0
| 2774 | [9 empty] | 0 |  | 0
| 2775 | [9 empty] | 0 |  | 0
| 2776 | [9 empty] | 0 |  | 0 | 0 | 0
| 2777 | [9 empty] | 0 |  | 0
| 2778 | [9 empty] | 0 |  | 0
| 2779 | [9 empty] | 0 |  | 0 | 0 | 0
| 2780 | [9 empty] | 0 |  | 0
| 2781 | [9 empty] | 0 |  | 0
| 2782 | [9 empty] | 0 |  | 0 | 0 | 0
| 2783 | [9 empty] | 0 |  | 0
| 2784 | [9 empty] | 0 |  | 0
| 2785 | [9 empty] | 0 |  | 0 | 0 | 0
| 2786 | [9 empty] | 0 |  | 0
| 2787 | [9 empty] | 0 |  | 0
| 2788 | [9 empty] | 0 |  | 0 | 0 | 0
| 2789 | [9 empty] | 0 |  | 0
| 2790 | [9 empty] | 0 |  | 0
| 2791 | [9 empty] | 0 |  | 0 | 0 | 0
| 2792 | [9 empty] | 0 |  | 0
| 2793 | [9 empty] | 0 |  | 0
| 2794 | [9 empty] | 0 |  | 0 | 0 | 0
| 2795 | [9 empty] | 0 |  | 0
| 2796 | [9 empty] | 0 |  | 0
| 2797 | [9 empty] | 0 |  | 0 | 0 | 0
| 2798 | [9 empty] | 0 |  | 0
| 2799 | [9 empty] | 0 |  | 0
| 2800 | [9 empty] | 0 |  | 0 | 0 | 0
| 2801 | [9 empty] | 0 |  | 0
| 2802 | [9 empty] | 0 |  | 0
| 2803 | [9 empty] | 0 |  | 0 | 0 | 0
| 2804 | [9 empty] | 0 |  | 0
| 2805 | [9 empty] | 0 |  | 0
| 2806 | [9 empty] | 0 |  | 0 | 0 | 0
| 2807 | [9 empty] | 0 |  | 0
| 2808 | [9 empty] | 0 |  | 0
| 2809 | [9 empty] | 0 |  | 0 | 0 | 0
| 2810 | [9 empty] | 0 |  | 0
| 2811 | [9 empty] | 0 |  | 0
| 2812 | [9 empty] | 0 |  | 0 | 0 | 0
| 2813 | [9 empty] | 0 |  | 0
| 2814 | [9 empty] | 0 |  | 0
| 2815 | [9 empty] | 0 |  | 0 | 0 | 0
| 2816 | [9 empty] | 0 |  | 0
| 2817 | [9 empty] | 0 |  | 0
| 2818 | [9 empty] | 0 |  | 0 | 0 | 0
| 2819 | [9 empty] | 0 |  | 0
| 2820 | [9 empty] | 0 |  | 0
| 2821 | [9 empty] | 0 |  | 0 | 0 | 0
| 2822 | [9 empty] | 0 |  | 0
| 2823 | [9 empty] | 0 |  | 0
| 2824 | [9 empty] | 0 |  | 0 | 0 | 0
| 2825 | [9 empty] | 0 |  | 0
| 2826 | [9 empty] | 0 |  | 0
| 2827 | [9 empty] | 0 |  | 0 | 0 | 0
| 2828 | [9 empty] | 0 |  | 0
| 2829 | [9 empty] | 0 |  | 0
| 2830 | [9 empty] | 0 |  | 0 | 0 | 0
| 2831 | [9 empty] | 0 |  | 0
| 2832 | [9 empty] | 0 |  | 0
| 2833 | [9 empty] | 0 |  | 0 | 0 | 0
| 2834 | [9 empty] | 0 |  | 0
| 2835 | [9 empty] | 0 |  | 0
| 2836 | [9 empty] | 0 |  | 0 | 0 | 0
| 2837 | [9 empty] | 0 |  | 0
| 2838 | [9 empty] | 0 |  | 0
| 2839 | [9 empty] | 0 |  | 0 | 0 | 0
| 2840 | [9 empty] | 0 |  | 0
| 2841 | [9 empty] | 0 |  | 0
| 2842 | [9 empty] | 0 |  | 0 | 0 | 0
| 2843 | [9 empty] | 0 |  | 0
| 2844 | [9 empty] | 0 |  | 0
| 2845 | [9 empty] | 0 |  | 0 | 0 | 0
| 2846 | [9 empty] | 0 |  | 0
| 2847 | [9 empty] | 0 |  | 0
| 2848 | [9 empty] | 0 |  | 0 | 0 | 0
| 2849 | [9 empty] | 0 |  | 0
| 2850 | [9 empty] | 0 |  | 0
| 2851 | [9 empty] | 0 |  | 0 | 0 | 0
| 2852 | [9 empty] | 0 |  | 0
| 2853 | [9 empty] | 0 |  | 0
| 2854 | [9 empty] | 0 |  | 0 | 0 | 0
| 2855 | [9 empty] | 0 |  | 0
| 2856 | [9 empty] | 0 |  | 0
| 2857 | [9 empty] | 0 |  | 0 | 0 | 0
| 2858 | [9 empty] | 0 |  | 0
| 2859 | [9 empty] | 0 |  | 0
| 2860 | [9 empty] | 0 |  | 0 | 0 | 0
| 2861 | [9 empty] | 0 |  | 0
| 2862 | [9 empty] | 0 |  | 0
| 2863 | [9 empty] | 0 |  | 0 | 0 | 0
| 2864 | [9 empty] | 0 |  | 0
| 2865 | [9 empty] | 0 |  | 0
| 2866 | [9 empty] | 0 |  | 0 | 0 | 0
| 2867 | [9 empty] | 0 |  | 0
| 2868 | [9 empty] | 0 |  | 0
| 2869 | [9 empty] | 0 |  | 0 | 0 | 0
| 2870 | [9 empty] | 0 |  | 0
| 2871 | [9 empty] | 0 |  | 0
| 2872 | [9 empty] | 0 |  | 0 | 0 | 0
| 2873 | [9 empty] | 0 |  | 0
| 2874 | [9 empty] | 0 |  | 0
| 2875 | [9 empty] | 0 |  | 0 | 0 | 0
| 2876 | [9 empty] | 0 |  | 0
| 2877 | [9 empty] | 0 |  | 0
| 2878 | [9 empty] | 0 |  | 0 | 0 | 0
| 2879 | [9 empty] | 0 |  | 0
| 2880 | [9 empty] | 0 |  | 0
| 2881 | [9 empty] | 0 |  | 0 | 0 | 0
| 2882 | [9 empty] | 0 |  | 0
| 2883 | [9 empty] | 0 |  | 0
| 2884 | [9 empty] | 0 |  | 0 | 0 | 0
| 2885 | [9 empty] | 0 |  | 0
| 2886 | [9 empty] | 0 |  | 0
| 2887 | [9 empty] | 0 |  | 0 | 0 | 0
| 2888 | [9 empty] | 0 |  | 0
| 2889 | [9 empty] | 0 |  | 0
| 2890 | [9 empty] | 0 |  | 0 | 0 | 0
| 2891 | [9 empty] | 0 |  | 0
| 2892 | [9 empty] | 0 |  | 0
| 2893 | [9 empty] | 0 |  | 0 | 0 | 0
| 2894 | [9 empty] | 0 |  | 0
| 2895 | [9 empty] | 0 |  | 0
| 2896 | [9 empty] | 0 |  | 0 | 0 | 0
| 2897 | [9 empty] | 0 |  | 0
| 2898 | [9 empty] | 0 |  | 0
| 2899 | [9 empty] | 0 |  | 0 | 0 | 0
| 2900 | [9 empty] | 0 |  | 0
| 2901 | [9 empty] | 0 |  | 0
| 2902 | [9 empty] | 0 |  | 0 | 0 | 0
| 2903 | [9 empty] | 0 |  | 0
| 2904 | [9 empty] | 0 |  | 0
| 2905 | [9 empty] | 0 |  | 0 | 0 | 0
| 2906 | [9 empty] | 0 |  | 0
| 2907 | [9 empty] | 0 |  | 0
| 2908 | [9 empty] | 0 |  | 0 | 0 | 0
| 2909 | [9 empty] | 0 |  | 0
| 2910 | [9 empty] | 0 |  | 0
| 2911 | [9 empty] | 0 |  | 0 | 0 | 0
| 2912 | [9 empty] | 0 |  | 0
| 2913 | [9 empty] | 0 |  | 0
| 2914 | [9 empty] | 0 |  | 0 | 0 | 0
| 2915 | [9 empty] | 0 |  | 0
| 2916 | [9 empty] | 0 |  | 0
| 2917 | [9 empty] | 0 |  | 0 | 0 | 0
| 2918 | [9 empty] | 0 |  | 0
| 2919 | [9 empty] | 0 |  | 0
| 2920 | [9 empty] | 0 |  | 0 | 0 | 0
| 2921 | [9 empty] | 0 |  | 0
| 2922 | [9 empty] | 0 |  | 0
| 2923 | [9 empty] | 0 |  | 0 | 0 | 0
| 2924 | [9 empty] | 0 |  | 0
| 2925 | [9 empty] | 0 |  | 0
| 2926 | [9 empty] | 0 |  | 0 | 0 | 0
| 2927 | [9 empty] | 0 |  | 0
| 2928 | [9 empty] | 0 |  | 0
| 2929 | [9 empty] | 0 |  | 0 | 0 | 0
| 2930 | [9 empty] | 0 |  | 0
| 2931 | [9 empty] | 0 |  | 0
| 2932 | [9 empty] | 0 |  | 0 | 0 | 0
| 2933 | [9 empty] | 0 |  | 0
| 2934 | [9 empty] | 0 |  | 0
| 2935 | [9 empty] | 0 |  | 0 | 0 | 0
| 2936 | [9 empty] | 0 |  | 0
| 2937 | [9 empty] | 0 |  | 0
| 2938 | [9 empty] | 0 |  | 0 | 0 | 0
| 2939 | [9 empty] | 0 |  | 0
| 2940 | [9 empty] | 0 |  | 0
| 2941 | [9 empty] | 0 |  | 0 | 0 | 0
| 2942 | [9 empty] | 0 |  | 0
| 2943 | [9 empty] | 0 |  | 0
| 2944 | [9 empty] | 0 |  | 0 | 0 | 0
| 2945 | [9 empty] | 0 |  | 0
| 2946 | [9 empty] | 0 |  | 0
| 2947 | [9 empty] | 0 |  | 0 | 0 | 0
| 2948 | [9 empty] | 0 |  | 0
| 2949 | [9 empty] | 0 |  | 0
| 2950 | [9 empty] | 0 |  | 0 | 0 | 0
| 2951 | [9 empty] | 0 |  | 0
| 2952 | [9 empty] | 0 |  | 0
| 2953 | [9 empty] | 0 |  | 0 | 0 | 0
| 2954 | [9 empty] | 0 |  | 0
| 2955 | [9 empty] | 0 |  | 0
| 2956 | [9 empty] | 0 |  | 0 | 0 | 0
| 2957 | [9 empty] | 0 |  | 0
| 2958 | [9 empty] | 0 |  | 0
| 2959 | [9 empty] | 0 |  | 0 | 0 | 0
| 2960 | [9 empty] | 0 |  | 0
| 2961 | [9 empty] | 0 |  | 0
| 2962 | [9 empty] | 0 |  | 0 | 0 | 0
| 2963 | [9 empty] | 0 |  | 0
| 2964 | [9 empty] | 0 |  | 0
| 2965 | [9 empty] | 0 |  | 0 | 0 | 0
| 2966 | [9 empty] | 0 |  | 0
| 2967 | [9 empty] | 0 |  | 0
| 2968 | [9 empty] | 0 |  | 0 | 0 | 0
| 2969 | [9 empty] | 0 |  | 0
| 2970 | [9 empty] | 0 |  | 0
| 2971 | [9 empty] | 0 |  | 0 | 0 | 0
| 2972 | [9 empty] | 0 |  | 0
| 2973 | [9 empty] | 0 |  | 0
| 2974 | [9 empty] | 0 |  | 0 | 0 | 0
| 2975 | [9 empty] | 0 |  | 0
| 2976 | [9 empty] | 0 |  | 0
| 2977 | [9 empty] | 0 |  | 0 | 0 | 0
| 2978 | [9 empty] | 0 |  | 0
| 2979 | [9 empty] | 0 |  | 0
| 2980 | [9 empty] | 0 |  | 0 | 0 | 0
| 2981 | [9 empty] | 0 |  | 0
| 2982 | [9 empty] | 0 |  | 0
| 2983 | [9 empty] | 0 |  | 0 | 0 | 0
| 2984 | [9 empty] | 0 |  | 0